## Sheet1
Sample name | Bibliography | Compound type | SPStype | SlogP_VSA3type | Compound type.1 | MinAbsEStateIndextype.1 | MinEStateIndextype.1 | SPStype.1 | MinAbsPartialChargetype.1 | BCUT2D_MRLOWtype.1 | AvgIpctype.1 | BalabanJtype.1 | SMR_VSA6type.1 | VSA_EState8type.1 | FractionCSP3type.1 | MW2 (g/mol) | Compound type.2 | Catalyst type | T (oC) | Tv (oC)
PDG_1_170 | https://pubs.acs.org/doi/full/10.1021/acs.macromol.4c00322 | DGEBA | -0.1749081 | -0.607105 | PBS | -0.8875679 | 0.4843857 | -0.555993 | -1 | -0.5984687 | 0.0508115 | 0.2789997 | -0.7776616 | -0.859861 | 0.5 | -0.6471795 | No molec | Zn(acac)2 | 0.04761905 | -0.7450549
PDG_2_170 |  | DGEBA | -0.1749081 | -0.607105 | PBS | -0.8875679 | 0.4843857 | -0.555993 | -1 | -0.5984687 | 0.0508115 | 0.2789997 | -0.7776616 | -0.859861 | 0.5 | -0.6471795 | No molec | Zn(acac)2 | 0.04761905 | -0.6871795
PDG_3_170 |  | DGEBA | -0.1749081 | -0.607105 | PBS | -0.8875679 | 0.4843857 | -0.555993 | -1 | -0.5984687 | 0.0508115 | 0.2789997 | -0.7776616 | -0.859861 | 0.5 | -0.6471795 | No molec | Zn(acac)2 | 0.04761905 | -0.6029304
PDG_4_170 |  | DGEBA | -0.1749081 | -0.607105 | PBS | -0.8875679 | 0.4843857 | -0.555993 | -1 | -0.5984687 | 0.0508115 | 0.2789997 | -0.7776616 | -0.859861 | 0.5 | -0.6471795 | No molec | Zn(acac)2 | 0.04761905 | -0.5787546
PDG_5_170 |  | DGEBA | -0.1749081 | -0.607105 | PBS | -0.8875679 | 0.4843857 | -0.555993 | -1 | -0.5984687 | 0.0508115 | 0.2789997 | -0.7776616 | -0.859861 | 0.5 | -0.6471795 | No molec | Zn(acac)2 | 0.04761905 | -0.5362637
PDG_10_170 |  | DGEBA | -0.1749081 | -0.607105 | PBS | -0.8875679 | 0.4843857 | -0.555993 | -1 | -0.5984687 | 0.0508115 | 0.2789997 | -0.7776616 | -0.859861 | 0.5 | -0.6471795 | No molec | Zn(acac)2 | 0.04761905 | -0.2152898
PDG_1_160 |  | DGEBA | -0.1749081 | -0.607105 | PBS | -0.8875679 | 0.4843857 | -0.555993 | -1 | -0.5984687 | 0.0508115 | 0.2789997 | -0.7776616 | -0.859861 | 0.5 | -0.6471795 | No molec | Zn(acac)2 | -0.04761905 | -0.2152898
PDG_2_160 |  | DGEBA | -0.1749081 | -0.607105 | PBS | -0.8875679 | 0.4843857 | -0.555993 | -1 | -0.5984687 | 0.0508115 | 0.2789997 | -0.7776616 | -0.859861 | 0.5 | -0.6471795 | No molec | Zn(acac)2 | -0.04761905 | -0.2152898
PDG_3_160 |  | DGEBA | -0.1749081 | -0.607105 | PBS | -0.8875679 | 0.4843857 | -0.555993 | -1 | -0.5984687 | 0.0508115 | 0.2789997 | -0.7776616 | -0.859861 | 0.5 | -0.6471795 | No molec | Zn(acac)2 | -0.04761905 | -0.2152898
PDG_4_160 |  | DGEBA | -0.1749081 | -0.607105 | PBS | -0.8875679 | 0.4843857 | -0.555993 | -1 | -0.5984687 | 0.0508115 | 0.2789997 | -0.7776616 | -0.859861 | 0.5 | -0.6471795 | No molec | Zn(acac)2 | -0.04761905 | -0.2152898
PDG_5_160 |  | DGEBA | -0.1749081 | -0.607105 | PBS | -0.8875679 | 0.4843857 | -0.555993 | -1 | -0.5984687 | 0.0508115 | 0.2789997 | -0.7776616 | -0.859861 | 0.5 | -0.6471795 | No molec | Zn(acac)2 | -0.04761905 | -0.2152898
PDG_10_160 |  | DGEBA | -0.1749081 | -0.607105 | PBS | -0.8875679 | 0.4843857 | -0.555993 | -1 | -0.5984687 | 0.0508115 | 0.2789997 | -0.7776616 | -0.859861 | 0.5 | -0.6471795 | No molec | Zn(acac)2 | -0.04761905 | -0.2152898
PDG_1_150 |  | DGEBA | -0.1749081 | -0.607105 | PBS | -0.8875679 | 0.4843857 | -0.555993 | -1 | -0.5984687 | 0.0508115 | 0.2789997 | -0.7776616 | -0.859861 | 0.5 | -0.6471795 | No molec | Zn(acac)2 | -0.1428571 | -0.2152898
PDG_2_150 |  | DGEBA | -0.1749081 | -0.607105 | PBS | -0.8875679 | 0.4843857 | -0.555993 | -1 | -0.5984687 | 0.0508115 | 0.2789997 | -0.7776616 | -0.859861 | 0.5 | -0.6471795 | No molec | Zn(acac)2 | -0.1428571 | -0.2152898
PDG_3_150 |  | DGEBA | -0.1749081 | -0.607105 | PBS | -0.8875679 | 0.4843857 | -0.555993 | -1 | -0.5984687 | 0.0508115 | 0.2789997 | -0.7776616 | -0.859861 | 0.5 | -0.6471795 | No molec | Zn(acac)2 | -0.1428571 | -0.2152898
PDG_4_150 |  | DGEBA | -0.1749081 | -0.607105 | PBS | -0.8875679 | 0.4843857 | -0.555993 | -1 | -0.5984687 | 0.0508115 | 0.2789997 | -0.7776616 | -0.859861 | 0.5 | -0.6471795 | No molec | Zn(acac)2 | -0.1428571 | -0.2152898
PDG_5_150 |  | DGEBA | -0.1749081 | -0.607105 | PBS | -0.8875679 | 0.4843857 | -0.555993 | -1 | -0.5984687 | 0.0508115 | 0.2789997 | -0.7776616 | -0.859861 | 0.5 | -0.6471795 | No molec | Zn(acac)2 | -0.1428571 | -0.2152898
PDG_10_150 |  | DGEBA | -0.1749081 | -0.607105 | PBS | -0.8875679 | 0.4843857 | -0.555993 | -1 | -0.5984687 | 0.0508115 | 0.2789997 | -0.7776616 | -0.859861 | 0.5 | -0.6471795 | No molec | Zn(acac)2 | -0.1428571 | -0.2152898
PGL_1_170 |  | Glycerol | -0.6194226 | -1 | PBS | -0.8875679 | 0.4843857 | -0.555993 | -1 | -0.5984687 | 0.0508115 | 0.2789997 | -0.7776616 | -0.859861 | 0.5 | -0.6471795 | No molec | Zn(acac)2 | 0.04761905 | -0.2152898
PGL_2_170 |  | Glycerol | -0.6194226 | -1 | PBS | -0.8875679 | 0.4843857 | -0.555993 | -1 | -0.5984687 | 0.0508115 | 0.2789997 | -0.7776616 | -0.859861 | 0.5 | -0.6471795 | No molec | Zn(acac)2 | 0.04761905 | -0.2152898
PGL_3_170 |  | Glycerol | -0.6194226 | -1 | PBS | -0.8875679 | 0.4843857 | -0.555993 | -1 | -0.5984687 | 0.0508115 | 0.2789997 | -0.7776616 | -0.859861 | 0.5 | -0.6471795 | No molec | Zn(acac)2 | 0.04761905 | -0.2152898
PGL_4_170 |  | Glycerol | -0.6194226 | -1 | PBS | -0.8875679 | 0.4843857 | -0.555993 | -1 | -0.5984687 | 0.0508115 | 0.2789997 | -0.7776616 | -0.859861 | 0.5 | -0.6471795 | No molec | Zn(acac)2 | 0.04761905 | -0.2152898
PGL_5_170 |  | Glycerol | -0.6194226 | -1 | PBS | -0.8875679 | 0.4843857 | -0.555993 | -1 | -0.5984687 | 0.0508115 | 0.2789997 | -0.7776616 | -0.859861 | 0.5 | -0.6471795 | No molec | Zn(acac)2 | 0.04761905 | -0.2152898
PGL_10_170 |  | Glycerol | -0.6194226 | -1 | PBS | -0.8875679 | 0.4843857 | -0.555993 | -1 | -0.5984687 | 0.0508115 | 0.2789997 | -0.7776616 | -0.859861 | 0.5 | -0.6471795 | No molec | Zn(acac)2 | 0.04761905 | -0.2152898
PGL_1_160 |  | Glycerol | -0.6194226 | -1 | PBS | -0.8875679 | 0.4843857 | -0.555993 | -1 | -0.5984687 | 0.0508115 | 0.2789997 | -0.7776616 | -0.859861 | 0.5 | -0.6471795 | No molec | Zn(acac)2 | -0.04761905 | -0.2152898
PGL_2_160 |  | Glycerol | -0.6194226 | -1 | PBS | -0.8875679 | 0.4843857 | -0.555993 | -1 | -0.5984687 | 0.0508115 | 0.2789997 | -0.7776616 | -0.859861 | 0.5 | -0.6471795 | No molec | Zn(acac)2 | -0.04761905 | -0.2152898
PGL_3_160 |  | Glycerol | -0.6194226 | -1 | PBS | -0.8875679 | 0.4843857 | -0.555993 | -1 | -0.5984687 | 0.0508115 | 0.2789997 | -0.7776616 | -0.859861 | 0.5 | -0.6471795 | No molec | Zn(acac)2 | -0.04761905 | -0.2152898
PGL_4_160 |  | Glycerol | -0.6194226 | -1 | PBS | -0.8875679 | 0.4843857 | -0.555993 | -1 | -0.5984687 | 0.0508115 | 0.2789997 | -0.7776616 | -0.859861 | 0.5 | -0.6471795 | No molec | Zn(acac)2 | -0.04761905 | -0.2152898
PGL_5_160 |  | Glycerol | -0.6194226 | -1 | PBS | -0.8875679 | 0.4843857 | -0.555993 | -1 | -0.5984687 | 0.0508115 | 0.2789997 | -0.7776616 | -0.859861 | 0.5 | -0.6471795 | No molec | Zn(acac)2 | -0.04761905 | -0.2152898
PGL_10_160 |  | Glycerol | -0.6194226 | -1 | PBS | -0.8875679 | 0.4843857 | -0.555993 | -1 | -0.5984687 | 0.0508115 | 0.2789997 | -0.7776616 | -0.859861 | 0.5 | -0.6471795 | No molec | Zn(acac)2 | -0.04761905 | -0.2152898
PGL_1_150 |  | Glycerol | -0.6194226 | -1 | PBS | -0.8875679 | 0.4843857 | -0.555993 | -1 | -0.5984687 | 0.0508115 | 0.2789997 | -0.7776616 | -0.859861 | 0.5 | -0.6471795 | No molec | Zn(acac)2 | -0.1428571 | -0.2152898
PGL_2_150 |  | Glycerol | -0.6194226 | -1 | PBS | -0.8875679 | 0.4843857 | -0.555993 | -1 | -0.5984687 | 0.0508115 | 0.2789997 | -0.7776616 | -0.859861 | 0.5 | -0.6471795 | No molec | Zn(acac)2 | -0.1428571 | -0.8190476
PGL_3_150 |  | Glycerol | -0.6194226 | -1 | PBS | -0.8875679 | 0.4843857 | -0.555993 | -1 | -0.5984687 | 0.0508115 | 0.2789997 | -0.7776616 | -0.859861 | 0.5 | -0.6471795 | No molec | Zn(acac)2 | -0.1428571 | -0.7838828
PGL_4_150 |  | Glycerol | -0.6194226 | -1 | PBS | -0.8875679 | 0.4843857 | -0.555993 | -1 | -0.5984687 | 0.0508115 | 0.2789997 | -0.7776616 | -0.859861 | 0.5 | -0.6471795 | No molec | Zn(acac)2 | -0.1428571 | -0.7091575
PGL_5_150 |  | Glycerol | -0.6194226 | -1 | PBS | -0.8875679 | 0.4843857 | -0.555993 | -1 | -0.5984687 | 0.0508115 | 0.2789997 | -0.7776616 | -0.859861 | 0.5 | -0.6471795 | No molec | Zn(acac)2 | -0.1428571 | -0.6732601
PGL_10_150 |  | Glycerol | -0.6194226 | -1 | PBS | -0.8875679 | 0.4843857 | -0.555993 | -1 | -0.5984687 | 0.0508115 | 0.2789997 | -0.7776616 | -0.859861 | 0.5 | -0.6471795 | No molec | Zn(acac)2 | -0.1428571 | -0.5970696
DGEBA:succinic acid 1:0.25 |  | DGEBA | -0.1749081 | -0.607105 | Succinic acid | -0.4488698 | 0.1553322 | -0.6765092 | 0.1024347 | -0.7532853 | -0.2085901 | 0.2619766 | -1 | -0.9196696 | 0 | -0.7579487 | No molec | Zn(acac)2 | -0.04761905 | 0.2673993
DGEBA:succinic acid 1:0.5 |  | DGEBA | -0.1749081 | -0.607105 | Succinic acid | -0.4488698 | 0.1553322 | -0.6765092 | 0.1024347 | -0.7532853 | -0.2085901 | 0.2619766 | -1 | -0.9196696 | 0 | -0.7579487 | No molec | Zn(acac)2 | -0.04761905 | 0.1238095
DGEBA:succinic acid 1:0.75 |  | DGEBA | -0.1749081 | -0.607105 | Succinic acid | -0.4488698 | 0.1553322 | -0.6765092 | 0.1024347 | -0.7532853 | -0.2085901 | 0.2619766 | -1 | -0.9196696 | 0 | -0.7579487 | No molec | Zn(acac)2 | -0.04761905 | -0.1611722
DGEBA:succinic acid 1:1 |  | DGEBA | -0.1749081 | -0.607105 | Succinic acid | -0.4488698 | 0.1553322 | -0.6765092 | 0.1024347 | -0.7532853 | -0.2085901 | 0.2619766 | -1 | -0.9196696 | 0 | -0.7579487 | No molec | Zn(acac)2 | -0.04761905 | 0.04835165
DGEBA:succinic acid 1:0.25 |  | DGEBA | -0.1749081 | -0.607105 | Succinic acid | -0.4488698 | 0.1553322 | -0.6765092 | 0.1024347 | -0.7532853 | -0.2085901 | 0.2619766 | -1 | -0.9196696 | 0 | -0.7579487 | No molec | Sn(Oct)2 | -0.04761905 | 0.2373626
DGEBA:succinic acid 1:0.5 |  | DGEBA | -0.1749081 | -0.607105 | Succinic acid | -0.4488698 | 0.1553322 | -0.6765092 | 0.1024347 | -0.7532853 | -0.2085901 | 0.2619766 | -1 | -0.9196696 | 0 | -0.7579487 | No molec | Sn(Oct)2 | -0.04761905 | 0.07326007
DGEBA:succinic acid 1:0.75 |  | DGEBA | -0.1749081 | -0.607105 | Succinic acid | -0.4488698 | 0.1553322 | -0.6765092 | 0.1024347 | -0.7532853 | -0.2085901 | 0.2619766 | -1 | -0.9196696 | 0 | -0.7579487 | No molec | Sn(Oct)2 | -0.04761905 | -0.2278388
DGEBA:succinic acid 1:1 |  | DGEBA | -0.1749081 | -0.607105 | Succinic acid | -0.4488698 | 0.1553322 | -0.6765092 | 0.1024347 | -0.7532853 | -0.2085901 | 0.2619766 | -1 | -0.9196696 | 0 | -0.7579487 | No molec | Sn(Oct)2 | -0.04761905 | -0.03589744
DGEBA:succinic acid 1:0.75 |  | DGEBA | -0.1749081 | -0.607105 | Succinic acid | -0.4488698 | 0.1553322 | -0.6765092 | 0.1024347 | -0.7532853 | -0.2085901 | 0.2619766 | -1 | -0.9196696 | 0 | -0.7579487 | No molec | No molec | -0.04761905 | -0.2152898
DGEBA:succinic acid 1:0.75 |  | DGEBA | -0.1749081 | -0.607105 | Succinic acid | -0.4488698 | 0.1553322 | -0.6765092 | 0.1024347 | -0.7532853 | -0.2085901 | 0.2619766 | -1 | -0.9196696 | 0 | -0.7579487 | No molec | Sn(Oct)2 | -0.04761905 | -0.007326007
DGEBA:succinic acid 1:0.75 |  | DGEBA | -0.1749081 | -0.607105 | Succinic acid | -0.4488698 | 0.1553322 | -0.6765092 | 0.1024347 | -0.7532853 | -0.2085901 | 0.2619766 | -1 | -0.9196696 | 0 | -0.7579487 | No molec | Sn(Oct)2 | -0.04761905 | -0.06813187
C13_2 | https://pubs.rsc.org/en/content/articlelanding/2019/py/c8py01156g | Glycerol | -0.6194226 | -1 | PBT | -0.9349283 | 0.4580735 | -0.5522618 | -1 | -0.5984687 | 0.1880122 | -0.08396253 | -0.6664924 | -0.8476989 | -0.2307692 | -0.585641 | No molec | Zn(acac)2 | 0.1428571 | -0.2152898
C13_02 |  | Glycerol | -0.6194226 | -1 | PBT | -0.9349283 | 0.4580735 | -0.5522618 | -1 | -0.5984687 | 0.1880122 | -0.08396253 | -0.6664924 | -0.8476989 | -0.2307692 | -0.585641 | No molec | Zn(acac)2 | 0.1428571 | -0.2152898
C13_005 |  | Glycerol | -0.6194226 | -1 | PBT | -0.9349283 | 0.4580735 | -0.5522618 | -1 | -0.5984687 | 0.1880122 | -0.08396253 | -0.6664924 | -0.8476989 | -0.2307692 | -0.585641 | No molec | Zn(acac)2 | 0.1428571 | -0.2152898
C130 |  | Glycerol | -0.6194226 | -1 | PBT | -0.9349283 | 0.4580735 | -0.5522618 | -1 | -0.5984687 | 0.1880122 | -0.08396253 | -0.6664924 | -0.8476989 | -0.2307692 | -0.585641 | No molec | Zn(acac)2 | 0.1428571 | -0.2152898
C6_01 |  | Glycerol | -0.6194226 | -1 | PBT | -0.9349283 | 0.4580735 | -0.5522618 | -1 | -0.5984687 | 0.1880122 | -0.08396253 | -0.6664924 | -0.8476989 | -0.2307692 | -0.585641 | No molec | Zn(acac)2 | 0.1428571 | -0.2152898
C3_005 |  | Glycerol | -0.6194226 | -1 | PBT | -0.9349283 | 0.4580735 | -0.5522618 | -1 | -0.5984687 | 0.1880122 | -0.08396253 | -0.6664924 | -0.8476989 | -0.2307692 | -0.585641 | No molec | Zn(acac)2 | 0.1428571 | -0.2152898
C1_002 |  | Glycerol | -0.6194226 | -1 | PBT | -0.9349283 | 0.4580735 | -0.5522618 | -1 | -0.5984687 | 0.1880122 | -0.08396253 | -0.6664924 | -0.8476989 | -0.2307692 | -0.585641 | No molec | Zn(acac)2 | 0.1428571 | -0.2152898
ZNPAM/ER1 | https://pubs.acs.org/doi/10.1021/acs.iecr.9b00090 | DGEBA | -0.1749081 | -0.607105 | Sebasic acid | -0.543978 | 0.2874481 | -0.6194226 | 0.1002805 | -0.7475316 | 0.02164483 | 0.1857064 | -1 | -0.9196696 | 0.6 | -0.585641 | No molec | Zn-PAM | -0.2380952 | 0.3752381
ZNPAM/ER25 |  | DGEBA | -0.1749081 | -0.607105 | Sebasic acid | -0.543978 | 0.2874481 | -0.6194226 | 0.1002805 | -0.7475316 | 0.02164483 | 0.1857064 | -1 | -0.9196696 | 0.6 | -0.585641 | No molec | Zn-PAM | -0.2380952 | 0.3751648
ZNPAM/ER5 |  | DGEBA | -0.1749081 | -0.607105 | Sebasic acid | -0.543978 | 0.2874481 | -0.6194226 | 0.1002805 | -0.7475316 | 0.02164483 | 0.1857064 | -1 | -0.9196696 | 0.6 | -0.585641 | No molec | Zn-PAM | -0.2380952 | 0.3901099
ZNPAM/ER75 |  | DGEBA | -0.1749081 | -0.607105 | Sebasic acid | -0.543978 | 0.2874481 | -0.6194226 | 0.1002805 | -0.7475316 | 0.02164483 | 0.1857064 | -1 | -0.9196696 | 0.6 | -0.585641 | No molec | Zn-PAM | -0.2380952 | 0.4565568
ZNPAM/ER10 |  | DGEBA | -0.1749081 | -0.607105 | Sebasic acid | -0.543978 | 0.2874481 | -0.6194226 | 0.1002805 | -0.7475316 | 0.02164483 | 0.1857064 | -1 | -0.9196696 | 0.6 | -0.585641 | No molec | Zn-PAM | -0.2380952 | 0.4754579
ZNOAC/ER062 |  | DGEBA | -0.1749081 | -0.607105 | Sebasic acid | -0.543978 | 0.2874481 | -0.6194226 | 0.1002805 | -0.7475316 | 0.02164483 | 0.1857064 | -1 | -0.9196696 | 0.6 | -0.585641 | No molec | Zn(OAc)2 | -0.2380952 | 0.3846154
TBD/ER04 |  | DGEBA | -0.1749081 | -0.607105 | Sebasic acid | -0.543978 | 0.2874481 | -0.6194226 | 0.1002805 | -0.7475316 | 0.02164483 | 0.1857064 | -1 | -0.9196696 | 0.6 | -0.585641 | No molec | TBD | -0.2380952 | 0.3846154
ER |  | DGEBA | -0.1749081 | -0.607105 | Sebasic acid | -0.543978 | 0.2874481 | -0.6194226 | 0.1002805 | -0.7475316 | 0.02164483 | 0.1857064 | -1 | -0.9196696 | 0.6 | -0.585641 | No molec | No molec | -0.2380952 | -0.2152898
PD15 | https://pubs.acs.org/doi/10.1021/acsapm.0c00016?ref=pdf | DEM | -0.6609401 | -0.4969561 | poly(hydroxyethyl acrylate) | -0.9449801 | 0.551214 | -0.264217 | -1 | -0.5984687 | -0.02079211 | 0.5138624 | -0.7776616 | -0.7683145 | 0.6666667 | -0.7333333 | No molec | No molec | -0.1428571 | -0.2152898
PD2 |  | DEM | -0.6609401 | -0.4969561 | poly(hydroxyethyl acrylate) | -0.9449801 | 0.551214 | -0.264217 | -1 | -0.5984687 | -0.02079211 | 0.5138624 | -0.7776616 | -0.7683145 | 0.6666667 | -0.7333333 | No molec | No molec | -0.1428571 | -0.2152898
PD3 |  | DEM | -0.6609401 | -0.4969561 | poly(hydroxyethyl acrylate) | -0.9449801 | 0.551214 | -0.264217 | -1 | -0.5984687 | -0.02079211 | 0.5138624 | -0.7776616 | -0.7683145 | 0.6666667 | -0.7333333 | No molec | No molec | -0.1428571 | -0.2152898
PD6 |  | DEM | -0.6609401 | -0.4969561 | poly(hydroxyethyl acrylate) | -0.9449801 | 0.551214 | -0.264217 | -1 | -0.5984687 | -0.02079211 | 0.5138624 | -0.7776616 | -0.7683145 | 0.6666667 | -0.7333333 | No molec | No molec | -0.1428571 | -0.2152898
PD15C |  | DEM | -0.6609401 | -0.4969561 | poly(hydroxyethyl acrylate) | -0.9449801 | 0.551214 | -0.264217 | -1 | -0.5984687 | -0.02079211 | 0.5138624 | -0.7776616 | -0.7683145 | 0.6666667 | -0.7333333 | No molec | Sn(Oct)2 | -0.1428571 | -0.2152898
PD2C |  | DEM | -0.6609401 | -0.4969561 | poly(hydroxyethyl acrylate) | -0.9449801 | 0.551214 | -0.264217 | -1 | -0.5984687 | -0.02079211 | 0.5138624 | -0.7776616 | -0.7683145 | 0.6666667 | -0.7333333 | No molec | Sn(Oct)2 | -0.1428571 | -0.2152898
PD3C |  | DEM | -0.6609401 | -0.4969561 | poly(hydroxyethyl acrylate) | -0.9449801 | 0.551214 | -0.264217 | -1 | -0.5984687 | -0.02079211 | 0.5138624 | -0.7776616 | -0.7683145 | 0.6666667 | -0.7333333 | No molec | Sn(Oct)2 | -0.1428571 | -0.2152898
PD6C |  | DEM | -0.6609401 | -0.4969561 | poly(hydroxyethyl acrylate) | -0.9449801 | 0.551214 | -0.264217 | -1 | -0.5984687 | -0.02079211 | 0.5138624 | -0.7776616 | -0.7683145 | 0.6666667 | -0.7333333 | No molec | Sn(Oct)2 | -0.1428571 | -0.2152898
DGOA025ZN | https://www.mdpi.com/2073-4360/12/5/1148 | Glutaric anhydride | -0.2198163 | -0.6219561 | 3-DGOA | -0.4485154 | 0.6942991 | 0.1379265 | -0.5673212 | -0.3140864 | 0.6276688 | -0.4542529 | -0.2526284 | -0.6790487 | 0.2 | -0.5569231 | No molec | Zn(acac)2 | -0.6190476 | -0.04761905
DGOA05ZN |  | Glutaric anhydride | -0.2198163 | -0.6219561 | 3-DGOA | -0.4485154 | 0.6942991 | 0.1379265 | -0.5673212 | -0.3140864 | 0.6276688 | -0.4542529 | -0.2526284 | -0.6790487 | 0.2 | -0.5569231 | No molec | Zn(acac)2 | -0.6190476 | 0.5164835
DGOA05 |  | Glutaric anhydride | -0.2198163 | -0.6219561 | 3-DGOA | -0.4485154 | 0.6942991 | 0.1379265 | -0.5673212 | -0.3140864 | 0.6276688 | -0.4542529 | -0.2526284 | -0.6790487 | 0.2 | -0.5569231 | No molec | No molec | -0.6190476 | 0.8901099
DGA025ZN |  | Glutaric anhydride | -0.2198163 | -0.6219561 | 4-DGA | -0.2861818 | 0.7285587 | 0.05088477 | -0.6425732 | -0.1781982 | 0.7787022 | -0.5698968 | 0.05006654 | -0.5740257 | 0.04 | -0.4871795 | No molec | Zn(acac)2 | -0.6190476 | 0.5018315
DGA05ZN |  | Glutaric anhydride | -0.2198163 | -0.6219561 | 4-DGA | -0.2861818 | 0.7285587 | 0.05088477 | -0.6425732 | -0.1781982 | 0.7787022 | -0.5698968 | 0.05006654 | -0.5740257 | 0.04 | -0.4871795 | No molec | Zn(acac)2 | -0.6190476 | 0.7875458
DGA05 |  | Glutaric anhydride | -0.2198163 | -0.6219561 | 4-DGA | -0.2861818 | 0.7285587 | 0.05088477 | -0.6425732 | -0.1781982 | 0.7787022 | -0.5698968 | 0.05006654 | -0.5740257 | 0.04 | -0.4871795 | No molec | No molec | -0.6190476 | 0.8681319
N5 | https://pubs.rsc.org/en/content/articlelanding/2020/mh/c9mh01062a | tris(2-aminoethyl)amine | -0.5889764 | -1 | Bis-polypropylene400 glycol acetoacetate | -0.9197808 | 0.0920538 | -0.3840655 | 0.1364884 | -0.760291 | 0.3899155 | 0.730429 | -0.2218157 | -0.3733612 | 0.6923077 | 0.1569231 | No molec | No molec | -0.8095238 | -0.5384615
N5H03 |  | tris(2-aminoethyl)amine | -0.5889764 | -1 | Bis-polypropylene400 glycol acetoacetate | -0.9197808 | 0.0920538 | -0.3840655 | 0.1364884 | -0.760291 | 0.3899155 | 0.730429 | -0.2218157 | -0.3733612 | 0.6923077 | 0.1569231 | No molec | para-toluene sulfonic acid | -0.8095238 | -0.5238095
N5H15 |  | tris(2-aminoethyl)amine | -0.5889764 | -1 | Bis-polypropylene400 glycol acetoacetate | -0.9197808 | 0.0920538 | -0.3840655 | 0.1364884 | -0.760291 | 0.3899155 | 0.730429 | -0.2218157 | -0.3733612 | 0.6923077 | 0.1569231 | No molec | para-toluene sulfonic acid | -0.8095238 | -0.7582418
N5H6 |  | tris(2-aminoethyl)amine | -0.5889764 | -1 | Bis-polypropylene400 glycol acetoacetate | -0.9197808 | 0.0920538 | -0.3840655 | 0.1364884 | -0.760291 | 0.3899155 | 0.730429 | -0.2218157 | -0.3733612 | 0.6923077 | 0.1569231 | No molec | para-toluene sulfonic acid | -0.8095238 | -1
N10 |  | tris(2-aminoethyl)amine | -0.5889764 | -1 | Bis-polypropylene400 glycol acetoacetate | -0.9197808 | 0.0920538 | -0.3840655 | 0.1364884 | -0.760291 | 0.3899155 | 0.730429 | -0.2218157 | -0.3733612 | 0.6923077 | 0.1569231 | No molec | No molec | -0.8095238 | -0.6043956
N10H3 |  | tris(2-aminoethyl)amine | -0.5889764 | -1 | Bis-polypropylene400 glycol acetoacetate | -0.9197808 | 0.0920538 | -0.3840655 | 0.1364884 | -0.760291 | 0.3899155 | 0.730429 | -0.2218157 | -0.3733612 | 0.6923077 | 0.1569231 | No molec | para-toluene sulfonic acid | -0.8095238 | -0.8754579
N15 |  | tris(2-aminoethyl)amine | -0.5889764 | -1 | Bis-polypropylene400 glycol acetoacetate | -0.9197808 | 0.0920538 | -0.3840655 | 0.1364884 | -0.760291 | 0.3899155 | 0.730429 | -0.2218157 | -0.3733612 | 0.6923077 | 0.1569231 | No molec | No molec | -0.8095238 | -0.6410256
N15H45 |  | tris(2-aminoethyl)amine | -0.5889764 | -1 | Bis-polypropylene400 glycol acetoacetate | -0.9197808 | 0.0920538 | -0.3840655 | 0.1364884 | -0.760291 | 0.3899155 | 0.730429 | -0.2218157 | -0.3733612 | 0.6923077 | 0.1569231 | No molec | para-toluene sulfonic acid | -0.8095238 | -0.96337
N20 |  | tris(2-aminoethyl)amine | -0.5889764 | -1 | Bis-polypropylene400 glycol acetoacetate | -0.9197808 | 0.0920538 | -0.3840655 | 0.1364884 | -0.760291 | 0.3899155 | 0.730429 | -0.2218157 | -0.3733612 | 0.6923077 | 0.1569231 | No molec | No molec | -0.8095238 | -0.5677656
N20H15 |  | tris(2-aminoethyl)amine | -0.5889764 | -1 | Bis-polypropylene400 glycol acetoacetate | -0.9197808 | 0.0920538 | -0.3840655 | 0.1364884 | -0.760291 | 0.3899155 | 0.730429 | -0.2218157 | -0.3733612 | 0.6923077 | 0.1569231 | No molec | para-toluene sulfonic acid | -0.8095238 | -0.9340659
N20H6 |  | tris(2-aminoethyl)amine | -0.5889764 | -1 | Bis-polypropylene400 glycol acetoacetate | -0.9197808 | 0.0920538 | -0.3840655 | 0.1364884 | -0.760291 | 0.3899155 | 0.730429 | -0.2218157 | -0.3733612 | 0.6923077 | 0.1569231 | No molec | para-toluene sulfonic acid | -0.8095238 | -1
N40 |  | tris(2-aminoethyl)amine | -0.5889764 | -1 | Bis-polypropylene400 glycol acetoacetate | -0.9197808 | 0.0920538 | -0.3840655 | 0.1364884 | -0.760291 | 0.3899155 | 0.730429 | -0.2218157 | -0.3733612 | 0.6923077 | 0.1569231 | No molec | No molec | -0.8095238 | -0.9413919
PP1 | https://pubs.rsc.org/en/content/articlelanding/2020/ta/d0ta07339c | DGEBA | -0.1749081 | -0.607105 | Maleic anhydride | 0.07642626 | 0.3507379 | -0.3258343 | 0.229448 | -0.7603954 | -0.08437753 | 0.09448407 | -1 | -0.9196696 | -1 | -0.7988513 | PP | Zn(acac)2 | 0.1428571 | -0.2152898
PP2 |  | DGEBA | -0.1749081 | -0.607105 | Maleic anhydride | 0.07642626 | 0.3507379 | -0.3258343 | 0.229448 | -0.7603954 | -0.08437753 | 0.09448407 | -1 | -0.9196696 | -1 | -0.7988513 | PP | Zn(acac)2 | 0.1428571 | -0.2152898
PP3 |  | DGEBA | -0.1749081 | -0.607105 | Maleic anhydride | 0.07642626 | 0.3507379 | -0.3258343 | 0.229448 | -0.7603954 | -0.08437753 | 0.09448407 | -1 | -0.9196696 | -1 | -0.7988513 | PP | Zn(acac)2 | 0.1428571 | -0.2152898
PP4 |  | DGEBA | -0.1749081 | -0.607105 | Maleic anhydride | 0.07642626 | 0.3507379 | -0.3258343 | 0.229448 | -0.7603954 | -0.08437753 | 0.09448407 | -1 | -0.9196696 | -1 | -0.7988513 | PP | Zn(acac)2 | 0.1428571 | -0.2152898
PP5 |  | DGEBA | -0.1749081 | -0.607105 | Maleic anhydride | 0.07642626 | 0.3507379 | -0.3258343 | 0.229448 | -0.7603954 | -0.08437753 | 0.09448407 | -1 | -0.9196696 | -1 | -0.7988513 | PP | Zn(acac)2 | 0.1428571 | -0.2152898
PP6 |  | DGEBA | -0.1749081 | -0.607105 | Maleic anhydride | 0.07642626 | 0.3507379 | -0.3258343 | 0.229448 | -0.7603954 | -0.08437753 | 0.09448407 | -1 | -0.9196696 | -1 | -0.7988513 | PP | Zn(acac)2 | 0.1428571 | -0.2152898
PPB1 |  | DGEBA | -0.1749081 | -0.607105 | Maleic anhydride | 0.07642626 | 0.3507379 | -0.3258343 | 0.229448 | -0.7603954 | -0.08437753 | 0.09448407 | -1 | -0.9196696 | -1 | -0.7988513 | PP | Zn(acac)2 | 0.1428571 | -0.2152898
PPB2 |  | DGEBA | -0.1749081 | -0.607105 | Maleic anhydride | 0.07642626 | 0.3507379 | -0.3258343 | 0.229448 | -0.7603954 | -0.08437753 | 0.09448407 | -1 | -0.9196696 | -1 | -0.7988513 | PP | Zn(acac)2 | 0.1428571 | -0.2152898
PEP1 |  | DGEBA | -0.1749081 | -0.607105 | Maleic anhydride | 0.07642626 | 0.3507379 | -0.3258343 | 0.229448 | -0.7603954 | -0.08437753 | 0.09448407 | -1 | -0.9196696 | -1 | -0.7988513 | HDPE | Zn(acac)2 | 0.1428571 | -0.2152898
PEP2 |  | DGEBA | -0.1749081 | -0.607105 | Maleic anhydride | 0.07642626 | 0.3507379 | -0.3258343 | 0.229448 | -0.7603954 | -0.08437753 | 0.09448407 | -1 | -0.9196696 | -1 | -0.7988513 | HDPE | Zn(acac)2 | 0.1428571 | -0.2152898
VESOV05 | https://pubs.acs.org/doi/10.1021/acssuschemeng.0c05727?ref=pdf | VSB | -0.5715786 | -0.8305624 | Epoxidized soybean oil | -0.7955313 | 0.2574423 | 0.1268401 | 0.1110624 | -0.7786931 | 1 | -0.69632 | -0.7776616 | -0.6142163 | 0.8947368 | 1 | No molec | DMI | 0.2380952 | -0.2152898
VESOV06 |  | VSB | -0.5715786 | -0.8305624 | Epoxidized soybean oil | -0.7955313 | 0.2574423 | 0.1268401 | 0.1110624 | -0.7786931 | 1 | -0.69632 | -0.7776616 | -0.6142163 | 0.8947368 | 1 | No molec | DMI | 0.2380952 | -0.2152898
VESOV07 |  | VSB | -0.5715786 | -0.8305624 | Epoxidized soybean oil | -0.7955313 | 0.2574423 | 0.1268401 | 0.1110624 | -0.7786931 | 1 | -0.69632 | -0.7776616 | -0.6142163 | 0.8947368 | 1 | No molec | DMI | 0.2380952 | -0.2152898
VESOV08 |  | VSB | -0.5715786 | -0.8305624 | Epoxidized soybean oil | -0.7955313 | 0.2574423 | 0.1268401 | 0.1110624 | -0.7786931 | 1 | -0.69632 | -0.7776616 | -0.6142163 | 0.8947368 | 1 | No molec | DMI | 0.2380952 | -0.2152898
VESOV09 |  | VSB | -0.5715786 | -0.8305624 | Epoxidized soybean oil | -0.7955313 | 0.2574423 | 0.1268401 | 0.1110624 | -0.7786931 | 1 | -0.69632 | -0.7776616 | -0.6142163 | 0.8947368 | 1 | No molec | DMI | 0.2380952 | -0.2152898
VESOV10 |  | VSB | -0.5715786 | -0.8305624 | Epoxidized soybean oil | -0.7955313 | 0.2574423 | 0.1268401 | 0.1110624 | -0.7786931 | 1 | -0.69632 | -0.7776616 | -0.6142163 | 0.8947368 | 1 | No molec | DMI | 0.2380952 | -0.2152898
DHESO07 |  | DHM | -0.2404998 | -1 | Epoxidized soybean oil | -0.7955313 | 0.2574423 | 0.1268401 | 0.1110624 | -0.7786931 | 1 | -0.69632 | -0.7776616 | -0.6142163 | 0.8947368 | 1 | No molec | DMI | 0.2380952 | -0.2152898
H1/TA20 | https://pubs.rsc.org/en/content/articlelanding/2018/ra/c8ra03874k | Tannic acid | -0.4428596 | -0.25 | Epoxidized soybean oil | -0.7955313 | 0.2574423 | 0.1268401 | 0.1110624 | -0.7786931 | 1 | -0.69632 | -0.7776616 | -0.6142163 | 0.8947368 | 1 | No molec | No molec | 0.1428571 | -0.2152898
H1/TA23 |  | Tannic acid | -0.4428596 | -0.25 | Epoxidized soybean oil | -0.7955313 | 0.2574423 | 0.1268401 | 0.1110624 | -0.7786931 | 1 | -0.69632 | -0.7776616 | -0.6142163 | 0.8947368 | 1 | No molec | No molec | 0.1428571 | -0.2152898
H1/T26 |  | Tannic acid | -0.4428596 | -0.25 | Epoxidized soybean oil | -0.7955313 | 0.2574423 | 0.1268401 | 0.1110624 | -0.7786931 | 1 | -0.69632 | -0.7776616 | -0.6142163 | 0.8947368 | 1 | No molec | No molec | 0.1428571 | -0.2152898
H1/TA29 |  | Tannic acid | -0.4428596 | -0.25 | Epoxidized soybean oil | -0.7955313 | 0.2574423 | 0.1268401 | 0.1110624 | -0.7786931 | 1 | -0.69632 | -0.7776616 | -0.6142163 | 0.8947368 | 1 | No molec | No molec | 0.1428571 | -0.2152898
CR-40 | https://www.sciencedirect.com/science/article/pii/S2352492821008035?via%3Dihub | 3-DGOA | 0.1379265 | -0.625 | 1,4-butanediol diglycidyl ether | -0.2796291 | 0.7299416117 | 0.1091114 | -0.6213472 | -0.5026774 | 0.4719916 | -0.5027465 | -0.3329849 | -0.6880011 | 1 | -0.5851282 | IH | 2,4,6-Tris(dimethyl aminomethyl) phenol | -0.7142857 | -0.4871795
CR-60 |  | 3-DGOA | 0.1379265 | -0.625 | 1,4-butanediol diglycidyl ether | -0.2796291 | 0.7299416117 | 0.1091114 | -0.6213472 | -0.5026774 | 0.4719916 | -0.5027465 | -0.3329849 | -0.6880011 | 1 | -0.5851282 | IH | 2,4,6-Tris(dimethyl aminomethyl) phenol | -0.7142857 | -0.2967033
CR-80 |  | 3-DGOA | 0.1379265 | -0.625 | 1,4-butanediol diglycidyl ether | -0.2796291 | 0.7299416117 | 0.1091114 | -0.6213472 | -0.5026774 | 0.4719916 | -0.5027465 | -0.3329849 | -0.6880011 | 1 | -0.5851282 | IH | 2,4,6-Tris(dimethyl aminomethyl) phenol | -0.7142857 | -0.1428571
CR-100 |  | 3-DGOA | 0.1379265 | -0.625 | 1,4-butanediol diglycidyl ether | -0.2796291 | 0.7299416117 | 0.1091114 | -0.6213472 | -0.5026774 | 0.4719916 | -0.5027465 | -0.3329849 | -0.6880011 | 1 | -0.5851282 | IH | 2,4,6-Tris(dimethyl aminomethyl) phenol | -0.7142857 | 0.09157509
CHDA100_SN0 | https://pubs.acs.org/doi/10.1021/acs.macromol.1c00861?ref=pdf | DGEBA | -0.1749081 | -0.607105 | 1,4 cyclohexane dicarboxylic acid | -0.4068461 | 0.2667159 | 0.1290464 | 0.1117193 | -0.7583609 | 0.001990472 | -0.05098204 | -1 | -0.9196696 | 0.5 | -0.6468103 | No molec | Monobutyltin Oxide | -0.1904762 | -0.2152898
CHDA100_SN1 |  | DGEBA | -0.1749081 | -0.607105 | 1,4 cyclohexane dicarboxylic acid | -0.4068461 | 0.2667159 | 0.1290464 | 0.1117193 | -0.7583609 | 0.001990472 | -0.05098204 | -1 | -0.9196696 | 0.5 | -0.6468103 | No molec | Monobutyltin Oxide | -0.1904762 | -0.06227106
CHDA100_SN5 |  | DGEBA | -0.1749081 | -0.607105 | 1,4 cyclohexane dicarboxylic acid | -0.4068461 | 0.2667159 | 0.1290464 | 0.1117193 | -0.7583609 | 0.001990472 | -0.05098204 | -1 | -0.9196696 | 0.5 | -0.6468103 | No molec | Monobutyltin Oxide | -0.1904762 | -0.1428571
CHDA100_SN10 |  | DGEBA | -0.1749081 | -0.607105 | 1,4 cyclohexane dicarboxylic acid | -0.4068461 | 0.2667159 | 0.1290464 | 0.1117193 | -0.7583609 | 0.001990472 | -0.05098204 | -1 | -0.9196696 | 0.5 | -0.6468103 | No molec | Monobutyltin Oxide | -0.1904762 | -0.1648352
CHDA90_SN5 |  | DGEBA | -0.1749081 | -0.607105 | 1,4 cyclohexane dicarboxylic acid | -0.4068461 | 0.2667159 | 0.1290464 | 0.1117193 | -0.7583609 | 0.001990472 | -0.05098204 | -1 | -0.9196696 | 0.5 | -0.6468103 | No molec | Monobutyltin Oxide | -0.1904762 | -0.1794872
CHDA75_SN5 |  | DGEBA | -0.1749081 | -0.607105 | 1,4 cyclohexane dicarboxylic acid | -0.4068461 | 0.2667159 | 0.1290464 | 0.1117193 | -0.7583609 | 0.001990472 | -0.05098204 | -1 | -0.9196696 | 0.5 | -0.6468103 | No molec | Monobutyltin Oxide | -0.1904762 | -0.1282051
CHDA60_SN5 |  | DGEBA | -0.1749081 | -0.607105 | 1,4 cyclohexane dicarboxylic acid | -0.4068461 | 0.2667159 | 0.1290464 | 0.1117193 | -0.7583609 | 0.001990472 | -0.05098204 | -1 | -0.9196696 | 0.5 | -0.6468103 | No molec | Monobutyltin Oxide | -0.1904762 | 0.1501832
CHDA50_SN5 |  | DGEBA | -0.1749081 | -0.607105 | 1,4 cyclohexane dicarboxylic acid | -0.4068461 | 0.2667159 | 0.1290464 | 0.1117193 | -0.7583609 | 0.001990472 | -0.05098204 | -1 | -0.9196696 | 0.5 | -0.6468103 | No molec | Monobutyltin Oxide | -0.1904762 | 0.3699634
V1 | https://pubs.rsc.org/en/content/articlelanding/2021/gc/d1gc01274f | DGEAC | 0.623797 | -0.1219561 | Glycyrrhizic acid | -0.9596191 | -0.2259891 | 1 | 0.2181839 | -1 | 0.534739 | -0.5344292 | -1 | -0.2214046 | 0.7142857 | 0.6880615 | Sebasic acid | TBD | -0.4285714 | -0.3406593
V2 |  | DGEAC | 0.623797 | -0.1219561 | Glycyrrhizic acid | -0.9596191 | -0.2259891 | 1 | 0.2181839 | -1 | 0.534739 | -0.5344292 | -1 | -0.2214046 | 0.7142857 | 0.6880615 | Sebasic acid | TBD | -0.4285714 | -0.4798535
V3 |  | DGEAC | 0.623797 | -0.1219561 | Glycyrrhizic acid | -0.9596191 | -0.2259891 | 1 | 0.2181839 | -1 | 0.534739 | -0.5344292 | -1 | -0.2214046 | 0.7142857 | 0.6880615 | Sebasic acid | TBD | -0.4285714 | -0.4945055
V4 |  | DGEAC | 0.623797 | -0.1219561 | Glycyrrhizic acid | -0.9596191 | -0.2259891 | 1 | 0.2181839 | -1 | 0.534739 | -0.5344292 | -1 | -0.2214046 | 0.7142857 | 0.6880615 | Sebasic acid | TBD | -0.4285714 | -0.5677656
V5 |  | DGEAC | 0.623797 | -0.1219561 | Glycyrrhizic acid | -0.9596191 | -0.2259891 | 1 | 0.2181839 | -1 | 0.534739 | -0.5344292 | -1 | -0.2214046 | 0.7142857 | 0.6880615 | Sebasic acid | TBD | -0.4285714 | -0.5164835
PBS | https://onlinelibrary.wiley.com/doi/10.1002/app.51010 | DGEBA | -0.1749081 | -0.607105 | PBS | -0.8875679 | 0.4843857 | -0.555993 | -1 | -0.5984687 | 0.0508115 | 0.2789997 | -0.7776616 | -0.859861 | 0.5 | -0.6471795 | No molec | Zn(OAc)2 | 0.1428571 | -0.2152898
PBSV05 |  | DGEBA | -0.1749081 | -0.607105 | PBS | -0.8875679 | 0.4843857 | -0.555993 | -1 | -0.5984687 | 0.0508115 | 0.2789997 | -0.7776616 | -0.859861 | 0.5 | -0.6471795 | No molec | Zn(OAc)2 | 0.1428571 | -0.2152898
PBSV1 |  | DGEBA | -0.1749081 | -0.607105 | PBS | -0.8875679 | 0.4843857 | -0.555993 | -1 | -0.5984687 | 0.0508115 | 0.2789997 | -0.7776616 | -0.859861 | 0.5 | -0.6471795 | No molec | Zn(OAc)2 | 0.1428571 | -0.2152898
PBSV2 |  | DGEBA | -0.1749081 | -0.607105 | PBS | -0.8875679 | 0.4843857 | -0.555993 | -1 | -0.5984687 | 0.0508115 | 0.2789997 | -0.7776616 | -0.859861 | 0.5 | -0.6471795 | No molec | Zn(OAc)2 | 0.1428571 | -0.2152898
PBSV3 |  | DGEBA | -0.1749081 | -0.607105 | PBS | -0.8875679 | 0.4843857 | -0.555993 | -1 | -0.5984687 | 0.0508115 | 0.2789997 | -0.7776616 | -0.859861 | 0.5 | -0.6471795 | No molec | Zn(OAc)2 | 0.1428571 | -0.2152898
PBSV4 |  | DGEBA | -0.1749081 | -0.607105 | PBS | -0.8875679 | 0.4843857 | -0.555993 | -1 | -0.5984687 | 0.0508115 | 0.2789997 | -0.7776616 | -0.859861 | 0.5 | -0.6471795 | No molec | Zn(OAc)2 | 0.1428571 | -0.2152898
TRI0 | https://onlinelibrary.wiley.com/doi/10.1002/app.50904 | tris(4-hydroxyphenyl)methane triglycidyl ether | -0.1201945 | -0.625 | Glutaric acid | -0.8824543 | 0.2058011 | -0.661709 | 0.1003394 | -0.7479481 | -0.2011812 | 0.2306359 | -1 | -0.9196696 | 0.2 | -0.7290256 | Epoxidized sunflower oil | No molec | 0.1428571 | -0.2152898
TRI20 |  | tris(4-hydroxyphenyl)methane triglycidyl ether | -0.1201945 | -0.625 | Glutaric acid | -0.8824543 | 0.2058011 | -0.661709 | 0.1003394 | -0.7479481 | -0.2011812 | 0.2306359 | -1 | -0.9196696 | 0.2 | -0.7290256 | Epoxidized sunflower oil | No molec | 0.1428571 | -0.2152898
TRI40 |  | tris(4-hydroxyphenyl)methane triglycidyl ether | -0.1201945 | -0.625 | Glutaric acid | -0.8824543 | 0.2058011 | -0.661709 | 0.1003394 | -0.7479481 | -0.2011812 | 0.2306359 | -1 | -0.9196696 | 0.2 | -0.7290256 | Epoxidized sunflower oil | No molec | 0.1428571 | -0.2152898
TRI60 |  | tris(4-hydroxyphenyl)methane triglycidyl ether | -0.1201945 | -0.625 | Glutaric acid | -0.8824543 | 0.2058011 | -0.661709 | 0.1003394 | -0.7479481 | -0.2011812 | 0.2306359 | -1 | -0.9196696 | 0.2 | -0.7290256 | Epoxidized sunflower oil | No molec | 0.1428571 | -0.2152898
TRI80 |  | tris(4-hydroxyphenyl)methane triglycidyl ether | -0.1201945 | -0.625 | Glutaric acid | -0.8824543 | 0.2058011 | -0.661709 | 0.1003394 | -0.7479481 | -0.2011812 | 0.2306359 | -1 | -0.9196696 | 0.2 | -0.7290256 | Epoxidized sunflower oil | No molec | 0.1428571 | -0.2152898
EPO60 |  | 3,4-epoxycyclohexylmethyl-3'-4'-epoxycyclohexane-carboxylate | 0.8606008 | -0.498478 | Glutaric acid | -0.8824543 | 0.2058011 | -0.661709 | 0.1003394 | -0.7479481 | -0.2011812 | 0.2306359 | -1 | -0.9196696 | 0.2 | -0.7290256 | Epoxidized sunflower oil | No molec | 0.1428571 | -0.2152898
DGEBA60 |  | DGEBA | -0.1749081 | -0.607105 | Glutaric acid | -0.8824543 | 0.2058011 | -0.661709 | 0.1003394 | -0.7479481 | -0.2011812 | 0.2306359 | -1 | -0.9196696 | 0.2 | -0.7290256 | Epoxidized sunflower oil | No molec | 0.1428571 | -0.2152898
G/D-0/1 | https://www.sciencedirect.com/science/article/pii/S0926669021003472?via%3Dihub | Dodecanedioic acid | -0.6099081 | -0.7469561 | GEL | -0.8046071 | 0.5319514 | -0.2037149 | -1 | -0.5984687 | 0.4342286 | -0.1661048 | -0.7776616 | -0.8654634 | -0.3333333 | -0.3966817 | DGEBA | Zn(acac)2 | -0.4285714 | -0.2152898
G/D-1/8 |  | Dodecanedioic acid | -0.6099081 | -0.7469561 | GEL | -0.8046071 | 0.5319514 | -0.2037149 | -1 | -0.5984687 | 0.4342286 | -0.1661048 | -0.7776616 | -0.8654634 | -0.3333333 | -0.3966817 | DGEBA | Zn(acac)2 | -0.4285714 | -0.2152898
G/D-1/4 |  | Dodecanedioic acid | -0.6099081 | -0.7469561 | GEL | -0.8046071 | 0.5319514 | -0.2037149 | -1 | -0.5984687 | 0.4342286 | -0.1661048 | -0.7776616 | -0.8654634 | -0.3333333 | -0.3966817 | DGEBA | Zn(acac)2 | -0.4285714 | -0.2152898
G/D-1/2 |  | Dodecanedioic acid | -0.6099081 | -0.7469561 | GEL | -0.8046071 | 0.5319514 | -0.2037149 | -1 | -0.5984687 | 0.4342286 | -0.1661048 | -0.7776616 | -0.8654634 | -0.3333333 | -0.3966817 | DGEBA | Zn(acac)2 | -0.4285714 | -0.2152898
G/D-1/1 |  | Dodecanedioic acid | -0.6099081 | -0.7469561 | GEL | -0.8046071 | 0.5319514 | -0.2037149 | -1 | -0.5984687 | 0.4342286 | -0.1661048 | -0.7776616 | -0.8654634 | -0.3333333 | -0.3966817 | DGEBA | Zn(acac)2 | -0.4285714 | -0.2152898
G/D-2/1 |  | Dodecanedioic acid | -0.6099081 | -0.7469561 | GEL | -0.8046071 | 0.5319514 | -0.2037149 | -1 | -0.5984687 | 0.4342286 | -0.1661048 | -0.7776616 | -0.8654634 | -0.3333333 | -0.3966817 | DGEBA | Zn(acac)2 | -0.4285714 | -0.2152898
G/D-1/0 |  | Dodecanedioic acid | -0.6099081 | -0.7469561 | GEL | -0.8046071 | 0.5319514 | -0.2037149 | -1 | -0.5984687 | 0.4342286 | -0.1661048 | -0.7776616 | -0.8654634 | -0.3333333 | -0.3966817 | DGEBA | Zn(acac)2 | -0.4285714 | -0.2152898
E202 | https://pubs.acs.org/doi/10.1021/acs.macromol.1c01289?ref=pdf | 1,4-butanediol diglycidyl ether | 0.1091114 | -0.5 | 1,3,5-pentanetricarboxylic acid | -0.9445425 | 0.1281077 | -0.6167042 | 0.1118348 | -0.7535497 | -0.009937725 | 0.5703057 | -1 | -0.9196696 | 0.25 | -0.5811282 | No molec | TBD | -0.04761905 | 0.02564103
E380 |  | poly(propylene glycol diglycidyl ether) | -0.1532152 | -0.865245 | 1,3,5-pentanetricarboxylic acid | -0.9445425 | 0.1281077 | -0.6167042 | 0.1118348 | -0.7535497 | -0.009937725 | 0.5703057 | -1 | -0.9196696 | 0.25 | -0.5811282 | No molec | TBD | -0.04761905 | 0.01831502
E500 |  | poly(ethylene glycol diglycidyl ether) | -0.4418198 | -0.865245 | 1,3,5-pentanetricarboxylic acid | -0.9445425 | 0.1281077 | -0.6167042 | 0.1118348 | -0.7535497 | -0.009937725 | 0.5703057 | -1 | -0.9196696 | 0.25 | -0.5811282 | No molec | TBD | -0.04761905 | -0.01831502
E640 |  | poly(propylene glycol diglycidyl ether) | -0.1532152 | -0.865245 | 1,3,5-pentanetricarboxylic acid | -0.9445425 | 0.1281077 | -0.6167042 | 0.1118348 | -0.7535497 | -0.009937725 | 0.5703057 | -1 | -0.9196696 | 0.25 | -0.5811282 | No molec | TBD | -0.04761905 | -0.0989011
E50X05 | https://www.sciencedirect.com/science/article/pii/S0014305721001865?via%3Dihub | Dimer fatty acid | -0.4995407 | -0.7469561 | ENR50 | 0.1453175 | 0.8196242 | -0.1563867 | -0.6966987 | -0.2337575 | 0.4048109 | -0.9999998 | -0.8888308 | -0.2967177 | 0.6363636 | -0.6512821 | No molec | Zn(OAc)2 | 0.04761905 | -0.2152898
E50X1 |  | Dimer fatty acid | -0.4995407 | -0.7469561 | ENR50 | 0.1453175 | 0.8196242 | -0.1563867 | -0.6966987 | -0.2337575 | 0.4048109 | -0.9999998 | -0.8888308 | -0.2967177 | 0.6363636 | -0.6512821 | No molec | Zn(OAc)2 | 0.04761905 | -0.2152898
E50X15 |  | Dimer fatty acid | -0.4995407 | -0.7469561 | ENR50 | 0.1453175 | 0.8196242 | -0.1563867 | -0.6966987 | -0.2337575 | 0.4048109 | -0.9999998 | -0.8888308 | -0.2967177 | 0.6363636 | -0.6512821 | No molec | Zn(OAc)2 | 0.04761905 | -0.2152898
E50X2 |  | Dimer fatty acid | -0.4995407 | -0.7469561 | ENR50 | 0.1453175 | 0.8196242 | -0.1563867 | -0.6966987 | -0.2337575 | 0.4048109 | -0.9999998 | -0.8888308 | -0.2967177 | 0.6363636 | -0.6512821 | No molec | Zn(OAc)2 | 0.04761905 | -0.2152898
E50X3 |  | Dimer fatty acid | -0.4995407 | -0.7469561 | ENR50 | 0.1453175 | 0.8196242 | -0.1563867 | -0.6966987 | -0.2337575 | 0.4048109 | -0.9999998 | -0.8888308 | -0.2967177 | 0.6363636 | -0.6512821 | No molec | Zn(OAc)2 | 0.04761905 | -0.2152898
E50X4 |  | Dimer fatty acid | -0.4995407 | -0.7469561 | ENR50 | 0.1453175 | 0.8196242 | -0.1563867 | -0.6966987 | -0.2337575 | 0.4048109 | -0.9999998 | -0.8888308 | -0.2967177 | 0.6363636 | -0.6512821 | No molec | Zn(OAc)2 | 0.04761905 | -0.2152898
E50X5 |  | Dimer fatty acid | -0.4995407 | -0.7469561 | ENR50 | 0.1453175 | 0.8196242 | -0.1563867 | -0.6966987 | -0.2337575 | 0.4048109 | -0.9999998 | -0.8888308 | -0.2967177 | 0.6363636 | -0.6512821 | No molec | Zn(OAc)2 | 0.04761905 | -0.2152898
VITR3 | https://www.mdpi.com/2073-4360/14/12/2456 | poly(trithylene glycol sebacate) | -0.5502267 | -0.2372011 | poly(hydroxyethyl acrylate) | -0.9449801 | 0.551214 | -0.264217 | -1 | -0.5984687 | -0.02079211 | 0.5138624 | -0.7776616 | -0.7683145 | 0.6666667 | -0.7618462 | No molec | Zn(OAc)2 | 0.04761905 | -0.5897436
VITR4 |  | poly(trithylene glycol sebacate) | -0.5502267 | -0.2372011 | poly(hydroxyethyl acrylate) | -0.9449801 | 0.551214 | -0.264217 | -1 | -0.5984687 | -0.02079211 | 0.5138624 | -0.7776616 | -0.7683145 | 0.6666667 | -0.7618462 | No molec | Sn(Oct)2 | -0.4285714 | -0.6630037
PE25 | https://pubs.rsc.org/en/content/articlelanding/2022/ta/d2ta04110c | 4,4'-methylenebis(N,N-diglycidylaniline) | 0.05088477 | -0.3305624 | PET | -0.8226578 | 0.4087157 | -0.5650544 | -1 | -0.5984687 | 0.1226008 | 0.103386 | -0.7776616 | -0.8851925 | -0.6 | -0.6057846 | No molec | DBU | 0.3333333 | -0.2152898
PE05 |  | 4,4'-methylenebis(N,N-diglycidylaniline) | 0.05088477 | -0.3305624 | PET | -0.8226578 | 0.4087157 | -0.5650544 | -1 | -0.5984687 | 0.1226008 | 0.103386 | -0.7776616 | -0.8851925 | -0.6 | -0.6057846 | No molec | DBU | 0.3333333 | -0.2152898
PE10 |  | 4,4'-methylenebis(N,N-diglycidylaniline) | 0.05088477 | -0.3305624 | PET | -0.8226578 | 0.4087157 | -0.5650544 | -1 | -0.5984687 | 0.1226008 | 0.103386 | -0.7776616 | -0.8851925 | -0.6 | -0.6057846 | No molec | DBU | 0.3333333 | -0.2152898
CAT0 | https://pubs.acs.org/doi/10.1021/acsapm.0c01290?ref=PDF + https://pubs.acs.org/doi/10.1021/acsomega.2c02677 | DGEBA | -0.1749081 | -0.607105 | Sebasic acid | -0.543978 | 0.2874481 | -0.6194226 | 0.1002805 | -0.7475316 | 0.02164483 | 0.1857064 | -1 | -0.9196696 | 0.6 | -0.585641 | No molec | No molec | 0.1428571 | -0.2152898
CAT1 |  | DGEBA | -0.1749081 | -0.607105 | Sebasic acid | -0.543978 | 0.2874481 | -0.6194226 | 0.1002805 | -0.7475316 | 0.02164483 | 0.1857064 | -1 | -0.9196696 | 0.6 | -0.585641 | No molec | TBD | 0.1428571 | 1
CAT3 |  | DGEBA | -0.1749081 | -0.607105 | Sebasic acid | -0.543978 | 0.2874481 | -0.6194226 | 0.1002805 | -0.7475316 | 0.02164483 | 0.1857064 | -1 | -0.9196696 | 0.6 | -0.585641 | No molec | TBD | 0.1428571 | 0.7289377
CAT5 |  | DGEBA | -0.1749081 | -0.607105 | Sebasic acid | -0.543978 | 0.2874481 | -0.6194226 | 0.1002805 | -0.7475316 | 0.02164483 | 0.1857064 | -1 | -0.9196696 | 0.6 | -0.585641 | No molec | TBD | 0.1428571 | 0.6190476
POLYD230 | https://pubs.acs.org/doi/10.1021/acsapm.2c01604 | DIDG | -0.3468229 | -0.75 | Jeff D230 | -0.9132831 | 0.5962126 | -0.2880963 | -0.7160955 | -0.6717413 | 0.127922 | 0.3926691 | -0.5563686 | -0.4496828 | 1 | -0.8871795 | TMPTE | No molec | -0.1428571 | -0.6754579
POLYD400 |  | DIDG | -0.3468229 | -0.75 | Jeff D400 | -0.9980073 | 0.5675246 | -0.2637795 | -0.7160921 | -0.7081765 | 0.3195827 | 0.492965 | -0.222861 | -0.1031563 | 1 | -0.8871795 | TMPTE | No molec | -0.1428571 | -0.5897436
POLYT403 |  | DIDG | -0.3468229 | -0.75 | Jeff T403 | -0.9924678 | 0.2626149 | -0.2345569 | -0.5932481 | -0.7820163 | 0.6328235 | 1 | 1 | 1 | 1 | -0.8871795 | TMPTE | No molec | -0.1428571 | -0.4454212
PU0 | https://onlinelibrary.wiley.com/doi/full/10.1002/pat.5827 | STEPANPOL PC 10011-55 | -0.6167042 | -0.6219561 | No molec | -1 | 0.5779115 | -1 | -1 | -0.5984687 | -1 | -0.9999999 | -1 | -0.9196696 | -1 | -1 | No molec | No molec | -0.5238095 | -0.2152898
PU2 |  | STEPANPOL PC 10011-55 | -0.6167042 | -0.6219561 | No molec | -1 | 0.5779115 | -1 | -1 | -0.5984687 | -1 | -0.9999999 | -1 | -0.9196696 | -1 | -1 | No molec | TBD | -0.5238095 | -0.2152898
PU5 |  | STEPANPOL PC 10011-55 | -0.6167042 | -0.6219561 | No molec | -1 | 0.5779115 | -1 | -1 | -0.5984687 | -1 | -0.9999999 | -1 | -0.9196696 | -1 | -1 | No molec | TBD | -0.5238095 | -0.2152898
PU10 |  | STEPANPOL PC 10011-55 | -0.6167042 | -0.6219561 | No molec | -1 | 0.5779115 | -1 | -1 | -0.5984687 | -1 | -0.9999999 | -1 | -0.9196696 | -1 | -1 | No molec | TBD | -0.5238095 | -0.2161172
04AE | https://pubs.acs.org/doi/10.1021/acsapm.2c01774 | DGEBA | -0.1749081 | -0.607105 | 2,5-Furandicarboxylic acid | -0.3066093 | 0.07540346 | -0.6401813 | 0.3490701 | -0.5301299 | 0.1412898 | 0.1875413 | -1 | -0.9196696 | -1 | -0.6797949 | No molec | TBD | -0.1428571 | 0.2234432
06AE |  | DGEBA | -0.1749081 | -0.607105 | 2,5-Furandicarboxylic acid | -0.3066093 | 0.07540346 | -0.6401813 | 0.3490701 | -0.5301299 | 0.1412898 | 0.1875413 | -1 | -0.9196696 | -1 | -0.6797949 | No molec | TBD | -0.1428571 | -0.1831502
08AE |  | DGEBA | -0.1749081 | -0.607105 | 2,5-Furandicarboxylic acid | -0.3066093 | 0.07540346 | -0.6401813 | 0.3490701 | -0.5301299 | 0.1412898 | 0.1875413 | -1 | -0.9196696 | -1 | -0.6797949 | No molec | TBD | -0.1428571 | -0.1062271
1AE |  | DGEBA | -0.1749081 | -0.607105 | 2,5-Furandicarboxylic acid | -0.3066093 | 0.07540346 | -0.6401813 | 0.3490701 | -0.5301299 | 0.1412898 | 0.1875413 | -1 | -0.9196696 | -1 | -0.6797949 | No molec | TBD | -0.1428571 | -0.3296703
12AE |  | DGEBA | -0.1749081 | -0.607105 | 2,5-Furandicarboxylic acid | -0.3066093 | 0.07540346 | -0.6401813 | 0.3490701 | -0.5301299 | 0.1412898 | 0.1875413 | -1 | -0.9196696 | -1 | -0.6797949 | No molec | TBD | -0.1428571 | -0.2152898
OHESO07 | https://pubs.rsc.org/en/content/articlelanding/2023/su/d2su00140c | Divanillic acid | -0.6099081 | -1 | Epoxidized soybean oil | -0.7955313 | 0.2574423 | 0.1268401 | 0.1110624 | -0.7786931 | 1 | -0.69632 | -0.7776616 | -0.6142163 | 0.8947368 | 0.9134359 | No molec | Zn(acac)2 | 0.1428571 | -0.2152898
OHESO10 |  | Divanillic acid | -0.6099081 | -1 | Epoxidized soybean oil | -0.7955313 | 0.2574423 | 0.1268401 | 0.1110624 | -0.7786931 | 1 | -0.69632 | -0.7776616 | -0.6142163 | 0.8947368 | 0.9134359 | No molec | Zn(acac)2 | 0.1428571 | -0.2152898
OHESO15 |  | Divanillic acid | -0.6099081 | -1 | Epoxidized soybean oil | -0.7955313 | 0.2574423 | 0.1268401 | 0.1110624 | -0.7786931 | 1 | -0.69632 | -0.7776616 | -0.6142163 | 0.8947368 | 0.9134359 | No molec | Zn(acac)2 | 0.1428571 | -0.2152898
BUESO07 |  | Butoxylated divanillic acid | -0.6003937 | -1 | Epoxidized soybean oil | -0.7955313 | 0.2574423 | 0.1268401 | 0.1110624 | -0.7786931 | 1 | -0.69632 | -0.7776616 | -0.6142163 | 0.8947368 | 0.9134359 | No molec | Zn(acac)2 | 0.1428571 | -0.2152898
BUESO10 |  | Butoxylated divanillic acid | -0.6003937 | -1 | Epoxidized soybean oil | -0.7955313 | 0.2574423 | 0.1268401 | 0.1110624 | -0.7786931 | 1 | -0.69632 | -0.7776616 | -0.6142163 | 0.8947368 | 0.9134359 | No molec | Zn(acac)2 | 0.1428571 | -0.2152898
BUESO15 |  | Butoxylated divanillic acid | -0.6003937 | -1 | Epoxidized soybean oil | -0.7955313 | 0.2574423 | 0.1268401 | 0.1110624 | -0.7786931 | 1 | -0.69632 | -0.7776616 | -0.6142163 | 0.8947368 | 0.9134359 | No molec | Zn(acac)2 | 0.1428571 | -0.2152898
DGEBA/TFA | https://onlinelibrary.wiley.com/doi/abs/10.1002/macp.202300272 | DGEBA | -0.1749081 | -0.607105 | TFA | -0.93213 | 0.1359622 | -0.2777302 | 0.1183655 | -0.7680851 | 0.4773167 | 0.007279046 | -0.5574139 | -0.8305602 | 0.3333333 | -0.6758697 | No molec | 2,4,6-Tris(dimethyl aminomethyl) phenol | -0.04761905 | -0.01098901
VU-30-300 | https://chemistry-europe.onlinelibrary.wiley.com/doi/full/10.1002/cssc.202300792 | Organosolv lignin | -0.2632859 | -0.75 | hexamethylenediamine | 0.5326553 | 0.9013696 | -0.628937 | -0.9719242 | 0.1080873 | -0.1128284 | 0.003466981 | -0.7797523 | -0.8421576 | 1 | -0.761641 | PEG | No molec | -0.7142857 | -0.985348
VU-40-300 |  | Organosolv lignin | -0.2632859 | -0.75 | hexamethylenediamine | 0.5326553 | 0.9013696 | -0.628937 | -0.9719242 | 0.1080873 | -0.1128284 | 0.003466981 | -0.7797523 | -0.8421576 | 1 | -0.761641 | PEG | No molec | -0.7142857 | -1
VU-50-300 |  | Organosolv lignin | -0.2632859 | -0.75 | hexamethylenediamine | 0.5326553 | 0.9013696 | -0.628937 | -0.9719242 | 0.1080873 | -0.1128284 | 0.003466981 | -0.7797523 | -0.8421576 | 1 | -0.761641 | PEG | No molec | -0.7142857 | -0.7875458
VU-40-400 |  | Organosolv lignin | -0.2632859 | -0.75 | hexamethylenediamine | 0.5326553 | 0.9013696 | -0.628937 | -0.9719242 | 0.1080873 | -0.1128284 | 0.003466981 | -0.7797523 | -0.8421576 | 1 | -0.761641 | PEG | No molec | -0.7142857 | -0.7582418
VU-40-150 |  | Organosolv lignin | -0.2632859 | -0.75 | hexamethylenediamine | 0.5326553 | 0.9013696 | -0.628937 | -0.9719242 | 0.1080873 | -0.1128284 | 0.003466981 | -0.7797523 | -0.8421576 | 1 | -0.761641 | PEG | No molec | -0.7142857 | -0.5018315
PB-RAW | https://www.sciencedirect.com/science/article/pii/S0141391023003518?via%3Dihub#sec0022 | ADR-4468 | -0.1329453 | -0.3719561 | PBAT | -0.9875799 | 0.3347089 | -0.5788276 | -1 | -0.5984687 | 0.3752778 | -0.1667274 | -0.5553233 | -0.8564277 | 0.04761905 | -0.6201436 | No molec | Zn(OAc)2 | 0.1428571 | -0.2152898
PB-A1 |  | ADR-4468 | -0.1329453 | -0.3719561 | PBAT | -0.9875799 | 0.3347089 | -0.5788276 | -1 | -0.5984687 | 0.3752778 | -0.1667274 | -0.5553233 | -0.8564277 | 0.04761905 | -0.6201436 | No molec | Zn(OAc)2 | 0.1428571 | -0.2152898
PB-V1 |  | ADR-4468 | -0.1329453 | -0.3719561 | PBAT | -0.9875799 | 0.3347089 | -0.5788276 | -1 | -0.5984687 | 0.3752778 | -0.1667274 | -0.5553233 | -0.8564277 | 0.04761905 | -0.6201436 | No molec | Zn(OAc)2 | 0.1428571 | -0.2152898
PB-V5 |  | ADR-4468 | -0.1329453 | -0.3719561 | PBAT | -0.9875799 | 0.3347089 | -0.5788276 | -1 | -0.5984687 | 0.3752778 | -0.1667274 | -0.5553233 | -0.8564277 | 0.04761905 | -0.6201436 | No molec | Zn(OAc)2 | 0.1428571 | -0.2152898
PB-V10 |  | ADR-4468 | -0.1329453 | -0.3719561 | PBAT | -0.9875799 | 0.3347089 | -0.5788276 | -1 | -0.5984687 | 0.3752778 | -0.1667274 | -0.5553233 | -0.8564277 | 0.04761905 | -0.6201436 | No molec | Zn(OAc)2 | 0.1428571 | -0.2152898
P0 | https://www.sciencedirect.com/science/article/pii/S0032386122011065 | DGEBA | -0.1749081 | -0.607105 | PET | -0.8226578 | 0.4087157 | -0.5650544 | -1 | -0.5984687 | 0.1226008 | 0.103386 | -0.7776616 | -0.8851925 | -0.6 | -0.6057846 | No molec | Zn(acac)2 | 0.8095238 | -0.2152898
P1D |  | DGEBA | -0.1749081 | -0.607105 | PET | -0.8226578 | 0.4087157 | -0.5650544 | -1 | -0.5984687 | 0.1226008 | 0.103386 | -0.7776616 | -0.8851925 | -0.6 | -0.6057846 | No molec | Zn(acac)2 | 0.8095238 | -0.2152898
P3D |  | DGEBA | -0.1749081 | -0.607105 | PET | -0.8226578 | 0.4087157 | -0.5650544 | -1 | -0.5984687 | 0.1226008 | 0.103386 | -0.7776616 | -0.8851925 | -0.6 | -0.6057846 | No molec | Zn(acac)2 | 0.8095238 | -0.2152898
P1D3ZA |  | DGEBA | -0.1749081 | -0.607105 | PET | -0.8226578 | 0.4087157 | -0.5650544 | -1 | -0.5984687 | 0.1226008 | 0.103386 | -0.7776616 | -0.8851925 | -0.6 | -0.6057846 | No molec | Zn(acac)2 | 0.8095238 | -0.2152898
P1D3ZB |  | DGEBA | -0.1749081 | -0.607105 | PET | -0.8226578 | 0.4087157 | -0.5650544 | -1 | -0.5984687 | 0.1226008 | 0.103386 | -0.7776616 | -0.8851925 | -0.6 | -0.6057846 | No molec | Zn(acac)2 | 0.9047619 | -0.2152898
P1D3ZC |  | DGEBA | -0.1749081 | -0.607105 | PET | -0.8226578 | 0.4087157 | -0.5650544 | -1 | -0.5984687 | 0.1226008 | 0.103386 | -0.7776616 | -0.8851925 | -0.6 | -0.6057846 | No molec | Zn(acac)2 | 1 | -0.2152898
P3D1ZA |  | DGEBA | -0.1749081 | -0.607105 | PET | -0.8226578 | 0.4087157 | -0.5650544 | -1 | -0.5984687 | 0.1226008 | 0.103386 | -0.7776616 | -0.8851925 | -0.6 | -0.6057846 | No molec | Zn(acac)2 | 0.8095238 | -0.2152898
P3D1ZB |  | DGEBA | -0.1749081 | -0.607105 | PET | -0.8226578 | 0.4087157 | -0.5650544 | -1 | -0.5984687 | 0.1226008 | 0.103386 | -0.7776616 | -0.8851925 | -0.6 | -0.6057846 | No molec | Zn(acac)2 | 0.9047619 | -0.2152898
P3D1ZC |  | DGEBA | -0.1749081 | -0.607105 | PET | -0.8226578 | 0.4087157 | -0.5650544 | -1 | -0.5984687 | 0.1226008 | 0.103386 | -0.7776616 | -0.8851925 | -0.6 | -0.6057846 | No molec | Zn(acac)2 | 1 | -0.2152898
R | https://pubs.acs.org/doi/10.1021/acsapm.2c01412?ref=pdf | DGEBA | -0.1749081 | -0.607105 | DETDA | 0.5409257 | 0.903115 | -0.604785 | -0.8540163 | 0.5663062 | 0.002566968 | 0.3440724 | -0.8070475 | -0.6252267 | -0.09090909 | -0.6348718 | No molec | No molec | -1 | -0.2152898
D |  | DGEBA | -0.1749081 | -0.607105 | 4-AFD | 0.474503 | 0.8890969 | -0.6405658 | -0.8858136 | 1 | -0.06792057 | 0.1428763 | -0.9035238 | -0.9196696 | -1 | -0.4905231 | No molec | No molec | -0.8095238 | -0.09084249