## Sheet1
Sample name | Bibliography | Compound type | MW1 (g/mol) | Functional groups1 | Reactive end-groups ratio | Compound type.1 | MW2 (g/mol) | Functional groups2 | Compound type.2 | MW3 (g/mol) | Functional groups3 | Catalyst type | Catalyst molar ratio (%mol) | MW (g/mol) | T (oC) | Tm2 (oC) | Gel fraction (%) | Swelling ratio (%) | Crosslink density (mol/m3) | Tg (oC) | Pre-exponential factor (s-1) | Ea (kJ/mol) | Tv (oC) | Youngs modulus (MPa) | Tensile strength (MPa)
PDG_1_170 | https://pubs.acs.org/doi/full/10.1021/acs.macromol.4c00322 | DGEBA | 340.4 | 2 | 0.4704679 | PBS | 172 | 2 |  | 313.4117 | 1.682927 | Zn(acac)2 | 0.5 | 263.61 | 170 | 114.3 | 0.664382 | 7.845213 | 64.87012 | -31.9 | 3.827843e-07 | 69.2 | 17.8 | 937.695 | 27.87024
PDG_2_170 |  | DGEBA | 340.4 | 2 | 0.9409359 | PBS | 172 | 2 |  | 313.4117 | 1.682927 | Zn(acac)2 | 0.5 | 263.61 | 170 | 112.1 | 0.8027736 | 6.564096 | 123.5763 | -30.8 | 1.305032e-07 | 73.7 | 25.7 | 937.695 | 27.87024
PDG_3_170 |  | DGEBA | 340.4 | 2 | 1.411404 | PBS | 172 | 2 |  | 313.4117 | 1.682927 | Zn(acac)2 | 0.5 | 263.61 | 170 | 116.5 | 0.8395636 | 6.109687 | 151.388 | -30.2 | 3.257081e-08 | 80.1 | 37.2 | 937.695 | 27.87024
PDG_4_170 |  | DGEBA | 340.4 | 2 | 1.881872 | PBS | 172 | 2 |  | 313.4117 | 1.682927 | Zn(acac)2 | 0.5 | 263.61 | 170 | 112.5 | 0.8578854 | 5.566613 | 184.8507 | -29.3 | 2.275283e-08 | 81.9 | 40.5 | 937.695 | 27.87024
PDG_5_170 |  | DGEBA | 340.4 | 2 | 2.35234 | PBS | 172 | 2 |  | 313.4117 | 1.682927 | Zn(acac)2 | 0.5 | 263.61 | 170 | 109.7 | 0.8799861 | 5.376106 | 207.2369 | -28.2 | 1.605755e-08 | 84.3 | 46.3 | 937.695 | 27.87024
PDG_10_170 |  | DGEBA | 340.4 | 2 | 4.704679 | PBS | 172 | 2 |  | 313.4117 | 1.682927 | Zn(acac)2 | 0.5 | 263.61 | 170 | 107.2 | 0.9162904 | 4.711961 | 278.1792 | -25.7 | 0.0004804365 | 97.15171 | 90.11294 | 937.695 | 27.87024
PDG_1_160 |  | DGEBA | 340.4 | 2 | 0.4704679 | PBS | 172 | 2 |  | 313.4117 | 1.682927 | Zn(acac)2 | 0.5 | 263.61 | 160 | 114.6 | 0.5998434 | 8.264223 | 49.36975 | -32.2 | 0.0004804365 | 97.15171 | 90.11294 | 937.695 | 27.87024
PDG_2_160 |  | DGEBA | 340.4 | 2 | 0.9409359 | PBS | 172 | 2 |  | 313.4117 | 1.682927 | Zn(acac)2 | 0.5 | 263.61 | 160 | 113.1 | 0.7231583 | 7.19978 | 87.25453 | -31.1 | 0.0004804365 | 97.15171 | 90.11294 | 937.695 | 27.87024
PDG_3_160 |  | DGEBA | 340.4 | 2 | 1.411404 | PBS | 172 | 2 |  | 313.4117 | 1.682927 | Zn(acac)2 | 0.5 | 263.61 | 160 | 110.8 | 0.7858089 | 6.802721 | 111.7583 | -30.7 | 0.0004804365 | 97.15171 | 90.11294 | 937.695 | 27.87024
PDG_4_160 |  | DGEBA | 340.4 | 2 | 1.881872 | PBS | 172 | 2 |  | 313.4117 | 1.682927 | Zn(acac)2 | 0.5 | 263.61 | 160 | 109 | 0.8057212 | 6.206881 | 137.1833 | -29.6 | 0.0004804365 | 97.15171 | 90.11294 | 937.695 | 27.87024
PDG_5_160 |  | DGEBA | 340.4 | 2 | 2.35234 | PBS | 172 | 2 |  | 313.4117 | 1.682927 | Zn(acac)2 | 0.5 | 263.61 | 160 | 110 | 0.8323451 | 5.865508 | 161.3408 | -28.8 | 0.0004804365 | 97.15171 | 90.11294 | 937.695 | 27.87024
PDG_10_160 |  | DGEBA | 340.4 | 2 | 4.704679 | PBS | 172 | 2 |  | 313.4117 | 1.682927 | Zn(acac)2 | 0.5 | 263.61 | 160 | 106.8 | 0.8588939 | 5.370472 | 197.1331 | -26.6 | 0.0004804365 | 97.15171 | 90.11294 | 937.695 | 27.87024
PDG_1_150 |  | DGEBA | 340.4 | 2 | 0.4704679 | PBS | 172 | 2 |  | 313.4117 | 1.682927 | Zn(acac)2 | 0.5 | 263.61 | 150 | 113.5 | 0.534906 | 8.739145 | 36.6668 | -32.7 | 0.0004804365 | 97.15171 | 90.11294 | 937.695 | 27.87024
PDG_2_150 |  | DGEBA | 340.4 | 2 | 0.9409359 | PBS | 172 | 2 |  | 313.4117 | 1.682927 | Zn(acac)2 | 0.5 | 263.61 | 150 | 113.8 | 0.6450533 | 7.925013 | 60.36037 | -32 | 0.0004804365 | 97.15171 | 90.11294 | 937.695 | 27.87024
PDG_3_150 |  | DGEBA | 340.4 | 2 | 1.411404 | PBS | 172 | 2 |  | 313.4117 | 1.682927 | Zn(acac)2 | 0.5 | 263.61 | 150 | 110.2 | 0.7319303 | 7.407717 | 85.21917 | -31.2 | 0.0004804365 | 97.15171 | 90.11294 | 937.695 | 27.87024
PDG_4_150 |  | DGEBA | 340.4 | 2 | 1.881872 | PBS | 172 | 2 |  | 313.4117 | 1.682927 | Zn(acac)2 | 0.5 | 263.61 | 150 | 109.7 | 0.7770183 | 7.141192 | 101.503 | -30.7 | 0.0004804365 | 97.15171 | 90.11294 | 937.695 | 27.87024
PDG_5_150 |  | DGEBA | 340.4 | 2 | 2.35234 | PBS | 172 | 2 |  | 313.4117 | 1.682927 | Zn(acac)2 | 0.5 | 263.61 | 150 | 109 | 0.7970519 | 6.5114 | 124.9945 | -29.1 | 0.0004804365 | 97.15171 | 90.11294 | 937.695 | 27.87024
PDG_10_150 |  | DGEBA | 340.4 | 2 | 4.704679 | PBS | 172 | 2 |  | 313.4117 | 1.682927 | Zn(acac)2 | 0.5 | 263.61 | 150 | 103.8 | 0.8331385 | 6.01109 | 154.8375 | -27.2 | 0.0004804365 | 97.15171 | 90.11294 | 937.695 | 27.87024
PGL_1_170 |  | Glycerol | 92.09 | 3 | 0.7057019 | PBS | 172 | 2 |  | 313.4117 | 1.682927 | Zn(acac)2 | 0.5 | 263.61 | 170 | 115.8 | 0.7072657 | 3.307301 | 1725.982 | -33.2 | 0.0004804365 | 97.15171 | 90.11294 | 937.695 | 27.87024
PGL_2_170 |  | Glycerol | 92.09 | 3 | 1.411404 | PBS | 172 | 2 |  | 313.4117 | 1.682927 | Zn(acac)2 | 0.5 | 263.61 | 170 | 114.5 | 0.5218013 | 9.237858 | 31.84625 | -33 | 0.0004804365 | 97.15171 | 90.11294 | 937.695 | 27.87024
PGL_3_170 |  | Glycerol | 92.09 | 3 | 2.117106 | PBS | 172 | 2 |  | 313.4117 | 1.682927 | Zn(acac)2 | 0.5 | 263.61 | 170 | 112.7 | 0.5624506 | 8.663453 | 40.51546 | -32.8 | 0.0004804365 | 97.15171 | 90.11294 | 937.695 | 27.87024
PGL_4_170 |  | Glycerol | 92.09 | 3 | 2.822808 | PBS | 172 | 2 |  | 313.4117 | 1.682927 | Zn(acac)2 | 0.5 | 263.61 | 170 | 114.8 | 0.6168301 | 8.338772 | 50.93906 | -32.1 | 0.0004804365 | 97.15171 | 90.11294 | 937.695 | 27.87024
PGL_5_170 |  | Glycerol | 92.09 | 3 | 3.52851 | PBS | 172 | 2 |  | 313.4117 | 1.682927 | Zn(acac)2 | 0.5 | 263.61 | 170 | 112.3 | 0.6463857 | 8.091451 | 58.16593 | -31.4 | 0.0004804365 | 97.15171 | 90.11294 | 937.695 | 27.87024
PGL_10_170 |  | Glycerol | 92.09 | 3 | 7.057019 | PBS | 172 | 2 |  | 313.4117 | 1.682927 | Zn(acac)2 | 0.5 | 263.61 | 170 | 107 | 0.7224386 | 7.121417 | 87.8752 | -30.9 | 0.0004804365 | 97.15171 | 90.11294 | 937.695 | 27.87024
PGL_1_160 |  | Glycerol | 92.09 | 3 | 0.7057019 | PBS | 172 | 2 |  | 313.4117 | 1.682927 | Zn(acac)2 | 0.5 | 263.61 | 160 | 115.5 | 0.7072657 | 3.307301 | 1725.982 | -33 | 0.0004804365 | 97.15171 | 90.11294 | 937.695 | 27.87024
PGL_2_160 |  | Glycerol | 92.09 | 3 | 1.411404 | PBS | 172 | 2 |  | 313.4117 | 1.682927 | Zn(acac)2 | 0.5 | 263.61 | 160 | 113.7 | 0.5773508 | 8.767809 | 41.66581 | -32.7 | 0.0004804365 | 97.15171 | 90.11294 | 937.695 | 27.87024
PGL_3_160 |  | Glycerol | 92.09 | 3 | 2.117106 | PBS | 172 | 2 |  | 313.4117 | 1.682927 | Zn(acac)2 | 0.5 | 263.61 | 160 | 113.8 | 0.6345614 | 8.511659 | 51.78005 | -32.4 | 0.0004804365 | 97.15171 | 90.11294 | 937.695 | 27.87024
PGL_4_160 |  | Glycerol | 92.09 | 3 | 2.822808 | PBS | 172 | 2 |  | 313.4117 | 1.682927 | Zn(acac)2 | 0.5 | 263.61 | 160 | 113 | 0.6675188 | 8.008013 | 62.92084 | -31.7 | 0.0004804365 | 97.15171 | 90.11294 | 937.695 | 27.87024
PGL_5_160 |  | Glycerol | 92.09 | 3 | 3.52851 | PBS | 172 | 2 |  | 313.4117 | 1.682927 | Zn(acac)2 | 0.5 | 263.61 | 160 | 110.8 | 0.7135803 | 7.724936 | 75.28664 | -31.2 | 0.0004804365 | 97.15171 | 90.11294 | 937.695 | 27.87024
PGL_10_160 |  | Glycerol | 92.09 | 3 | 7.057019 | PBS | 172 | 2 |  | 313.4117 | 1.682927 | Zn(acac)2 | 0.5 | 263.61 | 160 | 108 | 0.7628516 | 6.535702 | 112.0421 | -30.3 | 0.0004804365 | 97.15171 | 90.11294 | 937.695 | 27.87024
PGL_1_150 |  | Glycerol | 92.09 | 3 | 0.7057019 | PBS | 172 | 2 |  | 313.4117 | 1.682927 | Zn(acac)2 | 0.5 | 263.61 | 150 | 114.5 | 0.7072657 | 3.307301 | 1725.982 | -32.5 | 0.0004804365 | 97.15171 | 90.11294 | 937.695 | 27.87024
PGL_2_150 |  | Glycerol | 92.09 | 3 | 1.411404 | PBS | 172 | 2 |  | 313.4117 | 1.682927 | Zn(acac)2 | 0.5 | 263.61 | 150 | 115 | 0.6111607 | 8.398956 | 49.33645 | -32.2 | 8.264354e-07 | 65 | 7.7 | 937.695 | 27.87024
PGL_3_150 |  | Glycerol | 92.09 | 3 | 2.117106 | PBS | 172 | 2 |  | 313.4117 | 1.682927 | Zn(acac)2 | 0.5 | 263.61 | 150 | 113.3 | 0.6493449 | 7.936024 | 60.71611 | -31.6 | 6.781516e-07 | 66.5 | 12.5 | 937.695 | 27.87024
PGL_4_150 |  | Glycerol | 92.09 | 3 | 2.822808 | PBS | 172 | 2 |  | 313.4117 | 1.682927 | Zn(acac)2 | 0.5 | 263.61 | 150 | 112.7 | 0.7148548 | 7.529725 | 78.96123 | -31.3 | 1.584873e-07 | 72.5 | 22.7 | 937.695 | 27.87024
PGL_5_150 |  | Glycerol | 92.09 | 3 | 3.52851 | PBS | 172 | 2 |  | 313.4117 | 1.682927 | Zn(acac)2 | 0.5 | 263.61 | 150 | 110.7 | 0.735948 | 7.320532 | 87.0926 | -30.7 | 1.206597e-07 | 74.4 | 27.6 | 937.695 | 27.87024
PGL_10_150 |  | Glycerol | 92.09 | 3 | 7.057019 | PBS | 172 | 2 |  | 313.4117 | 1.682927 | Zn(acac)2 | 0.5 | 263.61 | 150 | 107.2 | 0.7884127 | 6.255128 | 128.6031 | -29.9 | 2.535266e-08 | 81 | 38 | 937.695 | 27.87024
DGEBA:succinic acid 1:0.25 |  | DGEBA | 382 | 2 | 0.25 | Succinic acid | 118 | 2 |  | 313.4117 | 1.682927 | Zn(acac)2 | 2.5 | 263.61 | 160 | 139.6691 | 0.7072657 | 0.4083832 | 4108.681 | 38.90363 | 3.234975e-13 | 143.7025016 | 156 | 937.695 | 27.87024
DGEBA:succinic acid 1:0.5 |  | DGEBA | 382 | 2 | 0.5 | Succinic acid | 118 | 2 |  | 313.4117 | 1.682927 | Zn(acac)2 | 2.5 | 263.61 | 160 | 139.6691 | 0.7072657 | 0.4684784 | 3090.297 | 38.90363 | 1.234731e-11 | 124.739 | 136.4 | 937.695 | 27.87024
DGEBA:succinic acid 1:0.75 |  | DGEBA | 382 | 2 | 0.75 | Succinic acid | 118 | 2 |  | 313.4117 | 1.682927 | Zn(acac)2 | 2.5 | 263.61 | 160 | 139.6691 | 0.7072657 | 0.5495783 | 2351.318 | 38.90363 | 2.083141e-09 | 97.0879 | 97.5 | 937.695 | 27.87024
DGEBA:succinic acid 1:1 |  | DGEBA | 382 | 2 | 1 | Succinic acid | 118 | 2 |  | 313.4117 | 1.682927 | Zn(acac)2 | 2.5 | 263.61 | 160 | 139.6691 | 0.7072657 | 0.6443499 | 1697.742 | 38.90363 | 1.233798e-10 | 113.9487 | 126.1 | 937.695 | 27.87024
DGEBA:succinic acid 1:0.25 |  | DGEBA | 382 | 2 | 0.25 | Succinic acid | 118 | 2 |  | 313.4117 | 1.682927 | Sn(Oct)2 | 2.5 | 405.12 | 160 | 139.6691 | 0.7072657 | 0.3753964 | 4761.876 | 120.3 | 1.520523e-12 | 136.8584 | 151.9 | 937.695 | 27.87024
DGEBA:succinic acid 1:0.5 |  | DGEBA | 382 | 2 | 0.5 | Succinic acid | 118 | 2 |  | 313.4117 | 1.682927 | Sn(Oct)2 | 2.5 | 405.12 | 160 | 139.6691 | 0.7072657 | 0.4442576 | 3609.432 | 38.90363 | 2.430298e-10 | 112.6475 | 129.5 | 937.695 | 27.87024
DGEBA:succinic acid 1:0.75 |  | DGEBA | 382 | 2 | 0.75 | Succinic acid | 118 | 2 |  | 313.4117 | 1.682927 | Sn(Oct)2 | 2.5 | 405.12 | 160 | 139.6691 | 0.7072657 | 0.5345248 | 2668.697 | 107.6 | 1.331914e-08 | 89.10791 | 88.4 | 937.695 | 27.87024
DGEBA:succinic acid 1:1 |  | DGEBA | 382 | 2 | 1 | Succinic acid | 118 | 2 |  | 313.4117 | 1.682927 | Sn(Oct)2 | 2.5 | 405.12 | 160 | 139.6691 | 0.7072657 | 0.594778 | 2031.05 | 38.90363 | 4.977902e-09 | 98.74024 | 114.6 | 937.695 | 27.87024
DGEBA:succinic acid 1:0.75 |  | DGEBA | 382 | 2 | 0.75 | Succinic acid | 118 | 2 |  | 313.4117 | 1.682927 |  | 0 | 235.4414 | 160 | 139.6691 | 0.7072657 | 0.7404418 | 1015.855 | 38.90363 | 0.0004804365 | 97.15171 | 90.11294 | 937.695 | 27.87024
DGEBA:succinic acid 1:0.75 |  | DGEBA | 382 | 2 | 0.75 | Succinic acid | 118 | 2 |  | 313.4117 | 1.682927 | Sn(Oct)2 | 0.5 | 405.12 | 160 | 139.6691 | 0.7072657 | 0.7240164 | 1136.718 | 38.90363 | 0.0004804365 | 97.15171 | 118.5 | 937.695 | 27.87024
DGEBA:succinic acid 1:0.75 |  | DGEBA | 382 | 2 | 0.75 | Succinic acid | 118 | 2 |  | 313.4117 | 1.682927 | Sn(Oct)2 | 1.25 | 405.12 | 160 | 139.6691 | 0.7072657 | 0.6817122 | 1527.635 | 38.90363 | 0.0004804365 | 97.15171 | 110.2 | 937.695 | 27.87024
C13_2 | https://pubs.rsc.org/en/content/articlelanding/2019/py/c8py01156g | Glycerol | 92.09 | 3 | 1.197614 | PBT | 202 | 2 |  | 313.4117 | 1.682927 | Zn(acac)2 | 1 | 263.61 | 180 | 201 | 0.7072657 | 3.307301 | 1725.982 | 80 | 6.36e-12 | 152 | 90.11294 | 937.695 | 27.87024
C13_02 |  | Glycerol | 92.09 | 3 | 1.197614 | PBT | 202 | 2 |  | 313.4117 | 1.682927 | Zn(acac)2 | 0.1 | 263.61 | 180 | 214 | 0.7072657 | 3.307301 | 1725.982 | 66 | 6.98e-13 | 167 | 90.11294 | 937.695 | 27.87024
C13_005 |  | Glycerol | 92.09 | 3 | 1.197614 | PBT | 202 | 2 |  | 313.4117 | 1.682927 | Zn(acac)2 | 0.025 | 263.61 | 180 | 215 | 0.7072657 | 3.307301 | 1725.982 | 69 | 1.27e-17 | 202 | 90.11294 | 937.695 | 27.87024
C130 |  | Glycerol | 92.09 | 3 | 1.197614 | PBT | 202 | 2 |  | 313.4117 | 1.682927 | Zn(acac)2 | 0 | 263.61 | 180 | 217 | 0.7072657 | 3.307301 | 1725.982 | 62 | 9.78e-13 | 172 | 90.11294 | 937.695 | 27.87024
C6_01 |  | Glycerol | 92.09 | 3 | 1.197614 | PBT | 202 | 2 |  | 313.4117 | 1.682927 | Zn(acac)2 | 0.05 | 263.61 | 180 | 218 | 0.7072657 | 3.307301 | 1725.982 | 64 | 4.66e-10 | 137 | 90.11294 | 937.695 | 27.87024
C3_005 |  | Glycerol | 92.09 | 3 | 1.197614 | PBT | 202 | 2 |  | 313.4117 | 1.682927 | Zn(acac)2 | 0.025 | 263.61 | 180 | 222 | 0.7072657 | 3.307301 | 1725.982 | 59 | 1.01e-14 | 167 | 90.11294 | 937.695 | 27.87024
C1_002 |  | Glycerol | 92.09 | 3 | 1.197614 | PBT | 202 | 2 |  | 313.4117 | 1.682927 | Zn(acac)2 | 0.01 | 263.61 | 180 | 222 | 0.7072657 | 3.307301 | 1725.982 | 59 | 0.0004804365 | 97.15171 | 90.11294 | 937.695 | 27.87024
ZNPAM/ER1 | https://pubs.acs.org/doi/10.1021/acs.iecr.9b00090 | DGEBA | 340.4 | 2 | 1 | Sebasic acid | 202 | 2 |  | 313.4117 | 1.682927 | Zn-PAM | 0.9409722 | 288 | 140 | 139.6691 | 0.7072657 | 3.307301 | 337 | 41.9 | 0.0004804365 | 97.15171 | 170.72 | 584 | 26
ZNPAM/ER25 |  | DGEBA | 340.4 | 2 | 1 | Sebasic acid | 202 | 2 |  | 313.4117 | 1.682927 | Zn-PAM | 2.352431 | 288 | 140 | 139.6691 | 0.7072657 | 3.307301 | 464 | 42 | 1.263769e-05 | 68 | 170.71 | 597 | 28
ZNPAM/ER5 |  | DGEBA | 340.4 | 2 | 1 | Sebasic acid | 202 | 2 |  | 313.4117 | 1.682927 | Zn-PAM | 4.704861 | 288 | 140 | 139.6691 | 0.7072657 | 3.307301 | 496 | 42.9 | 0.0004804365 | 97.15171 | 172.75 | 614 | 33
ZNPAM/ER75 |  | DGEBA | 340.4 | 2 | 1 | Sebasic acid | 202 | 2 |  | 313.4117 | 1.682927 | Zn-PAM | 7.057292 | 288 | 140 | 139.6691 | 0.7072657 | 3.307301 | 622 | 44.9 | 0.0004804365 | 97.15171 | 181.82 | 622 | 45
ZNPAM/ER10 |  | DGEBA | 340.4 | 2 | 1 | Sebasic acid | 202 | 2 |  | 313.4117 | 1.682927 | Zn-PAM | 9.409722 | 288 | 140 | 139.6691 | 0.7072657 | 3.307301 | 710 | 47 | 0.0004804365 | 97.15171 | 184.4 | 631 | 45
ZNOAC/ER062 |  | DGEBA | 340.4 | 2 | 1 | Sebasic acid | 202 | 2 |  | 313.4117 | 1.682927 | Zn(OAc)2 | 0.75 | 183.48 | 140 | 139.6691 | 0.7072657 | 3.307301 | 377 | 37.2 | 8.92545e-09 | 95 | 172 | 521 | 35
TBD/ER04 |  | DGEBA | 340.4 | 2 | 1 | Sebasic acid | 202 | 2 |  | 313.4117 | 1.682927 | TBD | 0.75 | 139.2 | 140 | 139.6691 | 0.7072657 | 3.307301 | 365 | 39.1 | 2.510796e-07 | 84 | 172 | 566 | 39
ER |  | DGEBA | 340.4 | 2 | 1 | Sebasic acid | 202 | 2 |  | 313.4117 | 1.682927 |  | 0 | 235.4414 | 140 | 139.6691 | 0.7072657 | 3.307301 | 259 | 37 | 0.0004804365 | 97.15171 | 90.11294 | 520 | 22
PD15 | https://pubs.acs.org/doi/10.1021/acsapm.0c00016?ref=pdf | DEM | 160.17 | 2 | 1.5 | poly(hydroxyethyl acrylate) | 130 | 1 |  | 313.4117 | 1.682927 |  | 0 | 235.4414 | 150 | 139.6691 | 0.7072657 | 0.793 | 2400 | 128 | 2.005726e-11 | 112 | 90.11294 | 609 | 33
PD2 |  | DEM | 160.17 | 2 | 2 | poly(hydroxyethyl acrylate) | 130 | 1 |  | 313.4117 | 1.682927 |  | 0 | 235.4414 | 150 | 139.6691 | 0.7072657 | 0.818 | 1000 | 125 | 5.886878e-11 | 108 | 90.11294 | 513 | 25.4
PD3 |  | DEM | 160.17 | 2 | 3 | poly(hydroxyethyl acrylate) | 130 | 1 |  | 313.4117 | 1.682927 |  | 0 | 235.4414 | 150 | 139.6691 | 0.7072657 | 0.992 | 600 | 118 | 8.957304e-11 | 106 | 90.11294 | 467 | 19.2
PD6 |  | DEM | 160.17 | 2 | 6 | poly(hydroxyethyl acrylate) | 130 | 1 |  | 313.4117 | 1.682927 |  | 0 | 235.4414 | 150 | 139.6691 | 0.7072657 | 1.499 | 200 | 114 | 0.0004804365 | 97.15171 | 90.11294 | 183 | 11.3
PD15C |  | DEM | 160.17 | 2 | 1.5 | poly(hydroxyethyl acrylate) | 130 | 1 |  | 313.4117 | 1.682927 | Sn(Oct)2 | 2.5 | 405.12 | 150 | 139.6691 | 0.7072657 | 0.981 | 1100 | 121 | 2.919023e-08 | 82.5 | 90.11294 | 602 | 30.2
PD2C |  | DEM | 160.17 | 2 | 2 | poly(hydroxyethyl acrylate) | 130 | 1 |  | 313.4117 | 1.682927 | Sn(Oct)2 | 2.5 | 405.12 | 150 | 139.6691 | 0.7072657 | 1.163 | 600 | 119 | 0.0004804365 | 97.15171 | 90.11294 | 499 | 23.3
PD3C |  | DEM | 160.17 | 2 | 3 | poly(hydroxyethyl acrylate) | 130 | 1 |  | 313.4117 | 1.682927 | Sn(Oct)2 | 2.5 | 405.12 | 150 | 139.6691 | 0.7072657 | 1.389 | 300 | 115 | 0.0004804365 | 97.15171 | 90.11294 | 417 | 17
PD6C |  | DEM | 160.17 | 2 | 6 | poly(hydroxyethyl acrylate) | 130 | 1 |  | 313.4117 | 1.682927 | Sn(Oct)2 | 2.5 | 405.12 | 150 | 139.6691 | 0.7072657 | 1.93 | 200 | 110 | 0.0004804365 | 97.15171 | 90.11294 | 133 | 10.5
DGOA025ZN | https://www.mdpi.com/2073-4360/12/5/1148 | Glutaric anhydride | 114.1 | 1 | 0.25 | 3-DGOA | 216 | 3 |  | 313.4117 | 1.682927 | Zn(acac)2 | 5 | 263.61 | 100 | 139.6691 | 0.7072657 | 3.307301 | 1725.982 | 120 | 0.002858844 | 53 | 113 | 937.695 | 27.87024
DGOA05ZN |  | Glutaric anhydride | 114.1 | 1 | 0.5 | 3-DGOA | 216 | 3 |  | 313.4117 | 1.682927 | Zn(acac)2 | 5 | 263.61 | 100 | 139.6691 | 0.7072657 | 3.307301 | 1725.982 | 112 | 9.075712e-07 | 87 | 190 | 937.695 | 27.87024
DGOA05 |  | Glutaric anhydride | 114.1 | 1 | 0.5 | 3-DGOA | 216 | 3 |  | 313.4117 | 1.682927 |  | 0 | 235.4414 | 100 | 139.6691 | 0.7072657 | 3.307301 | 1725.982 | 125 | 0.0004804365 | 154 | 241 | 937.695 | 27.87024
DGA025ZN |  | Glutaric anhydride | 114.1 | 1 | 0.25 | 4-DGA | 250 | 4 |  | 313.4117 | 1.682927 | Zn(acac)2 | 5 | 263.61 | 100 | 139.6691 | 0.7072657 | 3.307301 | 1725.982 | 122 | 3.206317e-09 | 111 | 188 | 937.695 | 27.87024
DGA05ZN |  | Glutaric anhydride | 114.1 | 1 | 0.5 | 4-DGA | 250 | 4 |  | 313.4117 | 1.682927 | Zn(acac)2 | 5 | 263.61 | 100 | 139.6691 | 0.7072657 | 3.307301 | 1725.982 | 130 | 1.851323e-13 | 158 | 227 | 937.695 | 27.87024
DGA05 |  | Glutaric anhydride | 114.1 | 1 | 0.5 | 4-DGA | 250 | 4 |  | 313.4117 | 1.682927 |  | 0 | 235.4414 | 100 | 139.6691 | 0.7072657 | 3.307301 | 1725.982 | 140 | 0.0004804365 | 161 | 238 | 937.695 | 27.87024
N5 | https://pubs.rsc.org/en/content/articlelanding/2020/mh/c9mh01062a | tris(2-aminoethyl)amine | 146.23 | 3 | 0.952381 | Bis-polypropylene400 glycol acetoacetate | 564 | 3 |  | 313.4117 | 1.682927 |  | 0 | 235.4414 | 80 | 139.6691 | 0.7072657 | 2.02 | 610 | 38.90363 | 4.883957e-07 | 69 | 46 | 937.695 | 27.87024
N5H03 |  | tris(2-aminoethyl)amine | 146.23 | 3 | 0.952381 | Bis-polypropylene400 glycol acetoacetate | 564 | 3 |  | 313.4117 | 1.682927 | para-toluene sulfonic acid | 0.3 | 190.22 | 80 | 139.6691 | 0.7072657 | 2.25 | 1725.982 | 38.90363 | 6.382102e-11 | 99 | 48 | 937.695 | 27.87024
N5H15 |  | tris(2-aminoethyl)amine | 146.23 | 3 | 0.952381 | Bis-polypropylene400 glycol acetoacetate | 564 | 3 |  | 313.4117 | 1.682927 | para-toluene sulfonic acid | 1.5 | 190.22 | 80 | 139.6691 | 0.7072657 | 2.72 | 1725.982 | 38.90363 | 4.639493e-10 | 86 | 16 | 937.695 | 27.87024
N5H6 |  | tris(2-aminoethyl)amine | 146.23 | 3 | 0.952381 | Bis-polypropylene400 glycol acetoacetate | 564 | 3 |  | 313.4117 | 1.682927 | para-toluene sulfonic acid | 6 | 190.22 | 80 | 139.6691 | 0.7072657 | 3.16 | 1725.982 | 38.90363 | 3.502913e-10 | 78 | -17 | 937.695 | 27.87024
N10 |  | tris(2-aminoethyl)amine | 146.23 | 3 | 0.9090909 | Bis-polypropylene400 glycol acetoacetate | 564 | 3 |  | 313.4117 | 1.682927 |  | 0 | 235.4414 | 80 | 139.6691 | 0.7072657 | 2.33 | 1725.982 | 38.90363 | 3.671864e-08 | 75 | 37 | 937.695 | 27.87024
N10H3 |  | tris(2-aminoethyl)amine | 146.23 | 3 | 0.9090909 | Bis-polypropylene400 glycol acetoacetate | 564 | 3 |  | 313.4117 | 1.682927 | para-toluene sulfonic acid | 3 | 190.22 | 80 | 139.6691 | 0.7072657 | 3.56 | 1725.982 | 38.90363 | 4.912837e-10 | 80 | 0 | 937.695 | 27.87024
N15 |  | tris(2-aminoethyl)amine | 146.23 | 3 | 0.8695652 | Bis-polypropylene400 glycol acetoacetate | 564 | 3 |  | 313.4117 | 1.682927 |  | 0 | 235.4414 | 80 | 139.6691 | 0.7072657 | 2.62 | 1725.982 | 38.90363 | 1.552794e-09 | 83 | 32 | 937.695 | 27.87024
N15H45 |  | tris(2-aminoethyl)amine | 146.23 | 3 | 0.8695652 | Bis-polypropylene400 glycol acetoacetate | 564 | 3 |  | 313.4117 | 1.682927 | para-toluene sulfonic acid | 4.5 | 190.22 | 80 | 139.6691 | 0.7072657 | 1.72 | 1725.982 | 38.90363 | 3.113701e-10 | 78 | -12 | 937.695 | 27.87024
N20 |  | tris(2-aminoethyl)amine | 146.23 | 3 | 0.8333333 | Bis-polypropylene400 glycol acetoacetate | 564 | 3 |  | 313.4117 | 1.682927 |  | 0 | 235.4414 | 80 | 139.6691 | 0.7072657 | 2.8 | 1725.982 | 38.90363 | 4.952903e-12 | 102 | 42 | 937.695 | 27.87024
N20H15 |  | tris(2-aminoethyl)amine | 146.23 | 3 | 0.8333333 | Bis-polypropylene400 glycol acetoacetate | 564 | 3 |  | 313.4117 | 1.682927 | para-toluene sulfonic acid | 1.5 | 190.22 | 80 | 139.6691 | 0.7072657 | 1.61 | 1725.982 | 38.90363 | 3.892126e-10 | 78 | -8 | 937.695 | 27.87024
N20H6 |  | tris(2-aminoethyl)amine | 146.23 | 3 | 0.8333333 | Bis-polypropylene400 glycol acetoacetate | 564 | 3 |  | 313.4117 | 1.682927 | para-toluene sulfonic acid | 6 | 190.22 | 80 | 139.6691 | 0.7072657 | 2.1 | 340 | 38.90363 | 1.0775e-09 | 70 | -17 | 937.695 | 27.87024
N40 |  | tris(2-aminoethyl)amine | 146.23 | 3 | 0.7142857 | Bis-polypropylene400 glycol acetoacetate | 564 | 3 |  | 313.4117 | 1.682927 |  | 0 | 235.4414 | 80 | 139.6691 | 0.7072657 | 7.16 | 1725.982 | 38.90363 | 1.356732e-09 | 76 | -9 | 937.695 | 27.87024
PP1 | https://pubs.rsc.org/en/content/articlelanding/2020/ta/d0ta07339c | DGEBA | 340.4 | 2 | 0 | Maleic anhydride | 98.06 | 2 | PP | 42 | 0 | Zn(acac)2 | 0.084 | 263.61 | 180 | 166 | 0 | 3.307301 | 1725.982 | 38.90363 | 0.0004804365 | 97.15171 | 90.11294 | 937.695 | 27.87024
PP2 |  | DGEBA | 340.4 | 2 | 0.8333333 | Maleic anhydride | 98.06 | 2 | PP | 42 | 0 | Zn(acac)2 | 0.088 | 263.61 | 180 | 164 | 0.42 | 3.307301 | 1725.982 | 38.90363 | 0.0004804365 | 97.15171 | 90.11294 | 937.695 | 27.87024
PP3 |  | DGEBA | 340.4 | 2 | 0.6666667 | Maleic anhydride | 98.06 | 2 | PP | 42 | 0 | Zn(acac)2 | 0.088 | 263.61 | 180 | 162 | 0.48 | 3.307301 | 1725.982 | 38.90363 | 0.0004804365 | 97.15171 | 90.11294 | 937.695 | 27.87024
PP4 |  | DGEBA | 340.4 | 2 | 0.5882353 | Maleic anhydride | 98.06 | 2 | PP | 42 | 0 | Zn(acac)2 | 0.088 | 263.61 | 180 | 162 | 0.58 | 3.307301 | 1725.982 | 38.90363 | 1.816942e-10 | 124 | 90.11294 | 937.695 | 27.87024
PP5 |  | DGEBA | 340.4 | 2 | 0.5555556 | Maleic anhydride | 98.06 | 2 | PP | 42 | 0 | Zn(acac)2 | 0.088 | 263.61 | 180 | 163 | 0.52 | 3.307301 | 1725.982 | 38.90363 | 0.0004804365 | 97.15171 | 90.11294 | 937.695 | 27.87024
PP6 |  | DGEBA | 340.4 | 2 | 0.5263158 | Maleic anhydride | 98.06 | 2 | PP | 42 | 0 | Zn(acac)2 | 0.088 | 263.61 | 180 | 162 | 0.46 | 3.307301 | 1725.982 | 38.90363 | 0.0004804365 | 97.15171 | 90.11294 | 937.695 | 27.87024
PPB1 |  | DGEBA | 340.4 | 2 | 0 | Maleic anhydride | 98.06 | 2 | PP | 42 | 0 | Zn(acac)2 | 0.084 | 263.61 | 180 | 149 | 0 | 3.307301 | 1725.982 | 38.90363 | 0.0004804365 | 97.15171 | 90.11294 | 937.695 | 27.87024
PPB2 |  | DGEBA | 340.4 | 2 | 0.5882353 | Maleic anhydride | 98.06 | 2 | PP | 42 | 0 | Zn(acac)2 | 0.088 | 263.61 | 180 | 150 | 0.54 | 3.307301 | 1725.982 | 38.90363 | 0.0004804365 | 97.15171 | 90.11294 | 937.695 | 27.87024
PEP1 |  | DGEBA | 340.4 | 2 | 0 | Maleic anhydride | 98.06 | 2 | HDPE | 28 | 0 | Zn(acac)2 | 0.056 | 263.61 | 180 | 133 | 0 | 3.307301 | 1725.982 | 38.90363 | 0.0004804365 | 97.15171 | 90.11294 | 937.695 | 27.87024
PEP2 |  | DGEBA | 340.4 | 2 | 0.5882353 | Maleic anhydride | 98.06 | 2 | HDPE | 28 | 0 | Zn(acac)2 | 0.059 | 263.61 | 180 | 129 | 0.66 | 3.307301 | 1725.982 | 38.90363 | 0.0004804365 | 97.15171 | 90.11294 | 937.695 | 27.87024
VESOV05 | https://pubs.acs.org/doi/10.1021/acssuschemeng.0c05727?ref=pdf | VSB | 466.5 | 2 | 0.5 | Epoxidized soybean oil | 975 | 4.1 |  | 313.4117 | 1.682927 | DMI | 1.5 | 93.16 | 190 | 139.6691 | 0.886 | 3.307301 | 163.6 | 30 | 0.0004804365 | 97.15171 | 90.11294 | 9.2 | 6.8
VESOV06 |  | VSB | 466.5 | 2 | 0.6 | Epoxidized soybean oil | 975 | 4.1 |  | 313.4117 | 1.682927 | DMI | 1.5 | 93.16 | 190 | 139.6691 | 0.888 | 3.307301 | 421.8 | 43.1 | 0.0004804365 | 97.15171 | 90.11294 | 83.5 | 13.7
VESOV07 |  | VSB | 466.5 | 2 | 0.7 | Epoxidized soybean oil | 975 | 4.1 |  | 313.4117 | 1.682927 | DMI | 1.5 | 93.16 | 190 | 139.6691 | 0.908 | 3.307301 | 487.2 | 50.5 | 0.003144012 | 39.67 | 90.11294 | 317.4 | 18.7
VESOV08 |  | VSB | 466.5 | 2 | 0.8 | Epoxidized soybean oil | 975 | 4.1 |  | 313.4117 | 1.682927 | DMI | 1.5 | 93.16 | 190 | 139.6691 | 0.898 | 3.307301 | 459 | 56.7 | 0.0004804365 | 97.15171 | 90.11294 | 563.8 | 24.7
VESOV09 |  | VSB | 466.5 | 2 | 0.9 | Epoxidized soybean oil | 975 | 4.1 |  | 313.4117 | 1.682927 | DMI | 1.5 | 93.16 | 190 | 139.6691 | 0.883 | 3.307301 | 390.8 | 63.6 | 0.0004804365 | 97.15171 | 90.11294 | 799.7 | 30.1
VESOV10 |  | VSB | 466.5 | 2 | 1 | Epoxidized soybean oil | 975 | 4.1 |  | 313.4117 | 1.682927 | DMI | 1.5 | 93.16 | 190 | 139.6691 | 0.837 | 3.307301 | 296.8 | 66 | 0.0004804365 | 97.15171 | 90.11294 | 1016.7 | 37.4
DHESO07 |  | DHM | 320.25 | 6 | 0.7 | Epoxidized soybean oil | 975 | 4.1 |  | 313.4117 | 1.682927 | DMI | 1.5 | 93.16 | 190 | 139.6691 | 0.907 | 3.307301 | 79.1 | 19 | 0.0004804365 | 97.15171 | 90.11294 | 2.2 | 2.8
H1/TA20 | https://pubs.rsc.org/en/content/articlelanding/2018/ra/c8ra03874k | Tannic acid | 1701.2 | 5 | 0.8 | Epoxidized soybean oil | 975 | 4 |  | 313.4117 | 1.682927 |  | 0 | 235.4414 | 180 | 139.6691 | 0.7072657 | 3.307301 | 626 | 54 | 0.0004804365 | 97.15171 | 90.11294 | 181 | 14.7
H1/TA23 |  | Tannic acid | 1701.2 | 5 | 1 | Epoxidized soybean oil | 975 | 4 |  | 313.4117 | 1.682927 |  | 0 | 235.4414 | 180 | 139.6691 | 0.7072657 | 3.307301 | 569 | 62 | 0.0004804365 | 97.15171 | 90.11294 | 376 | 19.6
H1/T26 |  | Tannic acid | 1701.2 | 5 | 1.2 | Epoxidized soybean oil | 975 | 4 |  | 313.4117 | 1.682927 |  | 0 | 235.4414 | 180 | 139.6691 | 0.7072657 | 3.307301 | 444 | 63 | 0.0004804365 | 97.15171 | 90.11294 | 434 | 23
H1/TA29 |  | Tannic acid | 1701.2 | 5 | 1.4 | Epoxidized soybean oil | 975 | 4 |  | 313.4117 | 1.682927 |  | 0 | 235.4414 | 180 | 139.6691 | 0.7072657 | 3.307301 | 203 | 57 | 0.0004804365 | 97.15171 | 90.11294 | 450 | 21.1
CR-40 | https://www.sciencedirect.com/science/article/pii/S2352492821008035?via%3Dihub | 3-DGOA | 277.31 | 3 | 0.85 | 1,4-butanediol diglycidyl ether | 202.25 | 2 | IH | 304.5 | 3 | 2,4,6-Tris(dimethyl aminomethyl) phenol | 0.091 | 265.39 | 90 | 139.6691 | 0.7072657 | 3.307301 | 9240 | 108 | 0.01858626 | 45 | 53 | 1660 | 65.37
CR-60 |  | 3-DGOA | 277.31 | 3 | 0.9 | 1,4-butanediol diglycidyl ether | 202.25 | 2 | IH | 304.5 | 3 | 2,4,6-Tris(dimethyl aminomethyl) phenol | 0.089 | 265.39 | 90 | 139.6691 | 0.7072657 | 3.307301 | 10170 | 132 | 0.006630068 | 51 | 79 | 2198 | 73.18
CR-80 |  | 3-DGOA | 277.31 | 3 | 0.96 | 1,4-butanediol diglycidyl ether | 202.25 | 2 | IH | 304.5 | 3 | 2,4,6-Tris(dimethyl aminomethyl) phenol | 0.087 | 265.39 | 90 | 139.6691 | 0.7072657 | 3.307301 | 11020 | 158 | 0.01236392 | 53 | 100 | 2611 | 81.19
CR-100 |  | 3-DGOA | 277.31 | 3 | 1.02 | 1,4-butanediol diglycidyl ether | 202.25 | 2 | IH | 304.5 | 3 | 2,4,6-Tris(dimethyl aminomethyl) phenol | 0.076 | 265.39 | 90 | 139.6691 | 0.7072657 | 3.307301 | 11990 | 184 | 0.0001282299 | 73 | 132 | 3512 | 92
CHDA100_SN0 | https://pubs.acs.org/doi/10.1021/acs.macromol.1c00861?ref=pdf | DGEBA | 343 | 4 | 1 | 1,4 cyclohexane dicarboxylic acid | 172.18 | 2 |  | 313.4117 | 1.682927 | Monobutyltin Oxide | 0 | 208.83 | 145 | 139.6691 | 0.7072657 | 0.82 | 1725.982 | 85 | 0.0004804365 | 97.15171 | 90.11294 | 937.695 | 27.87024
CHDA100_SN1 |  | DGEBA | 343 | 4 | 1 | 1,4 cyclohexane dicarboxylic acid | 172.18 | 2 |  | 313.4117 | 1.682927 | Monobutyltin Oxide | 1 | 208.83 | 145 | 139.6691 | 0.7072657 | 0.94 | 1725.982 | 84.1 | 7.971101e-07 | 89 | 111 | 937.695 | 27.87024
CHDA100_SN5 |  | DGEBA | 343 | 4 | 1 | 1,4 cyclohexane dicarboxylic acid | 172.18 | 2 |  | 313.4117 | 1.682927 | Monobutyltin Oxide | 5 | 208.83 | 145 | 139.6691 | 0.7072657 | 0.87 | 1725.982 | 90 | 2.006162e-08 | 98 | 100 | 2800 | 60
CHDA100_SN10 |  | DGEBA | 343 | 4 | 1 | 1,4 cyclohexane dicarboxylic acid | 172.18 | 2 |  | 313.4117 | 1.682927 | Monobutyltin Oxide | 10 | 208.83 | 145 | 139.6691 | 0.7072657 | 0.84 | 1725.982 | 86.5 | 1.026257e-08 | 99 | 97 | 937.695 | 27.87024
CHDA90_SN5 |  | DGEBA | 343 | 4 | 0.9 | 1,4 cyclohexane dicarboxylic acid | 172.18 | 2 |  | 313.4117 | 1.682927 | Monobutyltin Oxide | 5 | 208.83 | 145 | 139.6691 | 0.7072657 | 0.86 | 1725.982 | 95.3 | 7.146069e-08 | 92 | 95 | 2600 | 63.5
CHDA75_SN5 |  | DGEBA | 343 | 4 | 0.75 | 1,4 cyclohexane dicarboxylic acid | 172.18 | 2 |  | 313.4117 | 1.682927 | Monobutyltin Oxide | 5 | 208.83 | 145 | 139.6691 | 0.7072657 | 0.8 | 1725.982 | 98.5 | 2.590062e-07 | 90 | 102 | 2700 | 62.1
CHDA60_SN5 |  | DGEBA | 343 | 4 | 0.6 | 1,4 cyclohexane dicarboxylic acid | 172.18 | 2 |  | 313.4117 | 1.682927 | Monobutyltin Oxide | 5 | 208.83 | 145 | 139.6691 | 0.7072657 | 0.58 | 1725.982 | 121.3 | 1.180119e-08 | 110 | 140 | 2400 | 61.8
CHDA50_SN5 |  | DGEBA | 343 | 4 | 0.5 | 1,4 cyclohexane dicarboxylic acid | 172.18 | 2 |  | 313.4117 | 1.682927 | Monobutyltin Oxide | 5 | 208.83 | 145 | 139.6691 | 0.7072657 | 0.48 | 1725.982 | 131.1 | 6.330598e-11 | 136 | 170 | 2400 | 59.5
V1 | https://pubs.rsc.org/en/content/articlelanding/2021/gc/d1gc01274f | DGEAC | 298.29 | 2 | 1 | Glycyrrhizic acid | 822.93 | 4 | Sebasic acid | 202 | 2 | TBD | 5 | 139.2 | 120 | 139.6691 | 0.9 | 0.74 | 1725.982 | 31 | 8.462073e-10 | 101 | 73 | 2.37 | 0.56
V2 |  | DGEAC | 298.29 | 2 | 1 | Glycyrrhizic acid | 822.93 | 4 | Sebasic acid | 202 | 2 | TBD | 5 | 139.2 | 120 | 139.6691 | 0.92 | 0.71 | 1725.982 | 41 | 5.660606e-09 | 92.3 | 54 | 2.68 | 0.55
V3 |  | DGEAC | 298.29 | 2 | 1 | Glycyrrhizic acid | 822.93 | 4 | Sebasic acid | 202 | 2 | TBD | 5 | 139.2 | 120 | 139.6691 | 0.9 | 0.63 | 1725.982 | 46 | 1.79376e-09 | 95.3 | 52 | 17.2 | 0.63
V4 |  | DGEAC | 298.29 | 2 | 1 | Glycyrrhizic acid | 822.93 | 4 | Sebasic acid | 202 | 2 | TBD | 5 | 139.2 | 120 | 139.6691 | 0.94 | 0.6 | 1725.982 | 61 | 1.44299e-09 | 95 | 42 | 147.67 | 2.52
V5 |  | DGEAC | 298.29 | 2 | 1 | Glycyrrhizic acid | 822.93 | 4 | Sebasic acid | 202 | 2 | TBD | 5 | 139.2 | 120 | 139.6691 | 0.99 | 0.61 | 1725.982 | 89 | 7.821425e-09 | 90.2 | 49 | 542.26 | 11.28
PBS | https://onlinelibrary.wiley.com/doi/10.1002/app.51010 | DGEBA | 340.4 | 2 | 1.197614 | PBS | 172 | 2 |  | 313.4117 | 1.682927 | Zn(OAc)2 | 0 | 219.5 | 180 | 108.4 | 0 | 3.307301 | 1725.982 | -40.9 | 0.0004804365 | 97.15171 | 90.11294 | 937.695 | 7.11
PBSV05 |  | DGEBA | 340.4 | 2 | 1.197614 | PBS | 172 | 2 |  | 313.4117 | 1.682927 | Zn(OAc)2 | 0.03579564 | 220.5 | 180 | 139.6691 | 0.063 | 3.307301 | 1725.982 | 38.90363 | 0.0004804365 | 97.15171 | 90.11294 | 937.695 | 27.87024
PBSV1 |  | DGEBA | 340.4 | 2 | 1.197614 | PBS | 172 | 2 |  | 313.4117 | 1.682927 | Zn(OAc)2 | 0.03579564 | 219.5 | 180 | 109.7 | 0.374 | 3.307301 | 1725.982 | -40.5 | 0.0004804365 | 97.15171 | 90.11294 | 937.695 | 27.87024
PBSV2 |  | DGEBA | 340.4 | 2 | 1.197614 | PBS | 172 | 2 |  | 313.4117 | 1.682927 | Zn(OAc)2 | 0.03579564 | 219.5 | 180 | 109.7 | 0.885 | 3.307301 | 1725.982 | -39.6 | 0.0004804365 | 97.15171 | 90.11294 | 937.695 | 27.87024
PBSV3 |  | DGEBA | 340.4 | 2 | 1.197614 | PBS | 172 | 2 |  | 313.4117 | 1.682927 | Zn(OAc)2 | 0.03579564 | 219.5 | 180 | 107.6 | 0.889 | 3.307301 | 1725.982 | -37.2 | 0.0004804365 | 97.15171 | 90.11294 | 937.695 | 27.87024
PBSV4 |  | DGEBA | 340.4 | 2 | 1.197614 | PBS | 172 | 2 |  | 313.4117 | 1.682927 | Zn(OAc)2 | 0.03579564 | 219.5 | 180 | 108.6 | 0.876 | 3.307301 | 1725.982 | -37.4 | 0.0004804365 | 97.15171 | 90.11294 | 937.695 | 16.13
TRI0 | https://onlinelibrary.wiley.com/doi/10.1002/app.50904 | tris(4-hydroxyphenyl)methane triglycidyl ether | 460.5 | 3 | 1.197614 | Glutaric acid | 132.1 | 2 | Epoxidized sunflower oil | 960 | 2 |  | 0 | 235.4414 | 180 | 139.6691 | 0.7072657 | 3.307301 | 2300 | 6 | 0.0004804365 | 97.15171 | 90.11294 | 1 | 27.87024
TRI20 |  | tris(4-hydroxyphenyl)methane triglycidyl ether | 460.5 | 3 | 1.197614 | Glutaric acid | 132.1 | 2 | Epoxidized sunflower oil | 960 | 2 |  | 0 | 235.4414 | 180 | 139.6691 | 0.7072657 | 3.307301 | 6600 | 16 | 0.0004804365 | 97.15171 | 90.11294 | 3 | 27.87024
TRI40 |  | tris(4-hydroxyphenyl)methane triglycidyl ether | 460.5 | 3 | 1.197614 | Glutaric acid | 132.1 | 2 | Epoxidized sunflower oil | 960 | 2 |  | 0 | 235.4414 | 180 | 139.6691 | 0.7072657 | 3.307301 | 12900 | 34 | 0.0004804365 | 97.15171 | 90.11294 | 5.5 | 27.87024
TRI60 |  | tris(4-hydroxyphenyl)methane triglycidyl ether | 460.5 | 3 | 1.197614 | Glutaric acid | 132.1 | 2 | Epoxidized sunflower oil | 960 | 2 |  | 0 | 235.4414 | 180 | 139.6691 | 0.7072657 | 3.307301 | 15600 | 59 | 0.0004804365 | 97.15171 | 90.11294 | 320 | 27.87024
TRI80 |  | tris(4-hydroxyphenyl)methane triglycidyl ether | 460.5 | 3 | 1.197614 | Glutaric acid | 132.1 | 2 | Epoxidized sunflower oil | 960 | 2 |  | 0 | 235.4414 | 180 | 139.6691 | 0.7072657 | 3.307301 | 36500 | 102 | 0.0004804365 | 97.15171 | 90.11294 | 650 | 27.87024
EPO60 |  | 3,4-epoxycyclohexylmethyl-3'-4'-epoxycyclohexane-carboxylate | 252.3 | 2 | 1.197614 | Glutaric acid | 132.1 | 2 | Epoxidized sunflower oil | 960 | 2 |  | 0 | 235.4414 | 180 | 139.6691 | 0.7072657 | 3.307301 | 5800 | 27 | 0.0004804365 | 97.15171 | 90.11294 | 3 | 27.87024
DGEBA60 |  | DGEBA | 340.4 | 2 | 1.197614 | Glutaric acid | 132.1 | 2 | Epoxidized sunflower oil | 960 | 2 |  | 0 | 235.4414 | 180 | 139.6691 | 0.7072657 | 3.307301 | 9400 | 28 | 0.0004804365 | 97.15171 | 90.11294 | 2.8 | 27.87024
G/D-0/1 | https://www.sciencedirect.com/science/article/pii/S0926669021003472?via%3Dihub | Dodecanedioic acid | 230.3 | 2 | 1 | GEL | 294.1176 | 1 | DGEBA | 340.4 | 2 | Zn(acac)2 | 5 | 263.61 | 120 | 139.6691 | 0.6 | 0.439 | 1725.982 | 36.5 | 0.0004804365 | 97.15171 | 90.11294 | 32.4 | 4.9
G/D-1/8 |  | Dodecanedioic acid | 230.3 | 2 | 1 | GEL | 294.1176 | 1 | DGEBA | 340.4 | 2 | Zn(acac)2 | 5 | 263.61 | 120 | 139.6691 | 0.724 | 0.502 | 1725.982 | 34.5 | 0.0004804365 | 97.15171 | 90.11294 | 236.4 | 16.4
G/D-1/4 |  | Dodecanedioic acid | 230.3 | 2 | 1 | GEL | 294.1176 | 1 | DGEBA | 340.4 | 2 | Zn(acac)2 | 5 | 263.61 | 120 | 139.6691 | 0.829 | 0.487 | 1725.982 | 41 | 0.0004804365 | 97.15171 | 90.11294 | 532.9 | 22.6
G/D-1/2 |  | Dodecanedioic acid | 230.3 | 2 | 1 | GEL | 294.1176 | 1 | DGEBA | 340.4 | 2 | Zn(acac)2 | 5 | 263.61 | 120 | 139.6691 | 0.834 | 0.462 | 1725.982 | 40.7 | 0.0004804365 | 97.15171 | 90.11294 | 620.1 | 26.5
G/D-1/1 |  | Dodecanedioic acid | 230.3 | 2 | 1 | GEL | 294.1176 | 1 | DGEBA | 340.4 | 2 | Zn(acac)2 | 5 | 263.61 | 120 | 139.6691 | 0.9 | 0.399 | 1725.982 | 38.90363 | 0.0004804365 | 97.15171 | 90.11294 | 781.4 | 31.2
G/D-2/1 |  | Dodecanedioic acid | 230.3 | 2 | 1 | GEL | 294.1176 | 1 | DGEBA | 340.4 | 2 | Zn(acac)2 | 5 | 263.61 | 120 | 139.6691 | 0.921 | 0.37 | 1725.982 | 38.90363 | 0.0004804365 | 97.15171 | 90.11294 | 806.3 | 33.8
G/D-1/0 |  | Dodecanedioic acid | 230.3 | 2 | 1 | GEL | 294.1176 | 1 | DGEBA | 340.4 | 2 | Zn(acac)2 | 5 | 263.61 | 120 | 139.6691 | 0.947 | 0.277 | 1725.982 | 77.3 | 0.0004804365 | 97.15171 | 90.11294 | 931.1 | 39.5
E202 | https://pubs.acs.org/doi/10.1021/acs.macromol.1c01289?ref=pdf | 1,4-butanediol diglycidyl ether | 202 | 2 | 1 | 1,3,5-pentanetricarboxylic acid | 204.2 | 3 |  | 313.4117 | 1.682927 | TBD | 5 | 139.2 | 160 | 139.6691 | 0.7072657 | 3.307301 | 1101.7 | -10 | 3.1e-12 | 129.4 | 123 | 937.695 | 27.87024
E380 |  | poly(propylene glycol diglycidyl ether) | 380 | 2 | 1 | 1,3,5-pentanetricarboxylic acid | 204.2 | 3 |  | 313.4117 | 1.682927 | TBD | 5 | 139.2 | 160 | 139.6691 | 0.7072657 | 3.307301 | 546.5 | -29 | 3.4e-08 | 101 | 122 | 937.695 | 27.87024
E500 |  | poly(ethylene glycol diglycidyl ether) | 500 | 2 | 1 | 1,3,5-pentanetricarboxylic acid | 204.2 | 3 |  | 313.4117 | 1.682927 | TBD | 5 | 139.2 | 160 | 139.6691 | 0.7072657 | 3.307301 | 479.6 | -31 | 1.1e-06 | 88.7 | 117 | 937.695 | 27.87024
E640 |  | poly(propylene glycol diglycidyl ether) | 640 | 2 | 1 | 1,3,5-pentanetricarboxylic acid | 204.2 | 3 |  | 313.4117 | 1.682927 | TBD | 5 | 139.2 | 160 | 139.6691 | 0.7072657 | 3.307301 | 262.6 | -34 | 3.7e-06 | 84.3 | 106 | 937.695 | 27.87024
E50X05 | https://www.sciencedirect.com/science/article/pii/S0014305721001865?via%3Dihub | Dimer fatty acid | 564.9 | 2 | 0.002428571 | ENR50 | 170 | 1 |  | 313.4117 | 1.682927 | Zn(OAc)2 | 9.46133 | 183.48 | 170 | 139.6691 | 0.7072657 | 3.307301 | 65 | 2.3 | 0.0004804365 | 97.15171 | 90.11294 | 937.695 | 3.5
E50X1 |  | Dimer fatty acid | 564.9 | 2 | 0.004857143 | ENR50 | 170 | 1 |  | 313.4117 | 1.682927 | Zn(OAc)2 | 4.700683 | 183.48 | 170 | 139.6691 | 0.7072657 | 3.307301 | 120 | 1 | 0.0004804365 | 97.15171 | 90.11294 | 937.695 | 6
E50X15 |  | Dimer fatty acid | 564.9 | 2 | 0.007285714 | ENR50 | 170 | 1 |  | 313.4117 | 1.682927 | Zn(OAc)2 | 3.114221 | 183.48 | 170 | 139.6691 | 0.7072657 | 3.307301 | 140 | 0.2 | 3.704832e-07 | 86.45 | 90.11294 | 937.695 | 5.5
E50X2 |  | Dimer fatty acid | 564.9 | 2 | 0.009714286 | ENR50 | 170 | 1 |  | 313.4117 | 1.682927 | Zn(OAc)2 | 2.321295 | 183.48 | 170 | 139.6691 | 0.7072657 | 3.307301 | 150 | 0.2 | 0.0004804365 | 97.15171 | 90.11294 | 937.695 | 3.2
E50X3 |  | Dimer fatty acid | 564.9 | 2 | 0.01457143 | ENR50 | 170 | 1 |  | 313.4117 | 1.682927 | Zn(OAc)2 | 1.538147 | 183.48 | 170 | 139.6691 | 0.7072657 | 3.307301 | 169 | 0.8 | 0.0004804365 | 97.15171 | 90.11294 | 937.695 | 2.8
E50X4 |  | Dimer fatty acid | 564.9 | 2 | 0.01942857 | ENR50 | 170 | 1 |  | 313.4117 | 1.682927 | Zn(OAc)2 | 1.146716 | 183.48 | 170 | 139.6691 | 0.7072657 | 3.307301 | 210 | 2.1 | 3.837518e-07 | 87.21 | 90.11294 | 937.695 | 2.6
E50X5 |  | Dimer fatty acid | 564.9 | 2 | 0.02428571 | ENR50 | 170 | 1 |  | 313.4117 | 1.682927 | Zn(OAc)2 | 0.9119688 | 183.48 | 170 | 139.6691 | 0.7072657 | 3.307301 | 230 | 2.6 | 0.0004804365 | 97.15171 | 90.11294 | 937.695 | 2.2
VITR3 | https://www.mdpi.com/2073-4360/14/12/2456 | poly(trithylene glycol sebacate) | 277.9 | 1 | 1.53 | poly(hydroxyethyl acrylate) | 116.1 | 1 |  | 313.4117 | 1.682927 | Zn(OAc)2 | 5 | 183.48 | 170 | 13 | 0.7072657 | 1.65 | 1725.982 | 38.90363 | 1.378438e-10 | 109.93 | 39 | 937.695 | 27.87024
VITR4 |  | poly(trithylene glycol sebacate) | 277.9 | 1 | 1.53 | poly(hydroxyethyl acrylate) | 116.1 | 1 |  | 313.4117 | 1.682927 | Sn(Oct)2 | 5 | 405.12 | 120 | 12 | 0.7072657 | 1.65 | 1725.982 | 38.90363 | 2.300996e-07 | 85.4 | 29 | 937.695 | 27.87024
PE25 | https://pubs.rsc.org/en/content/articlelanding/2022/ta/d2ta04110c | 4,4'-methylenebis(N,N-diglycidylaniline) | 422.52 | 4 | 0.2283892 | PET | 192.18 | 2 |  | 313.4117 | 1.682927 | DBU | 1.980435 | 153.24 | 200 | 139.6691 | 0.6 | 3.307301 | 8.476325 | 14 | 0.0004804365 | 97.15171 | 90.11294 | 937.695 | 27.87024
PE05 |  | 4,4'-methylenebis(N,N-diglycidylaniline) | 422.52 | 4 | 0.1141946 | PET | 192.18 | 2 |  | 313.4117 | 1.682927 | DBU | 1.980538 | 154.24 | 200 | 139.6691 | 0.8 | 3.307301 | 127.1449 | 19 | 0.0004804365 | 97.15171 | 90.11294 | 937.695 | 27.87024
PE10 |  | 4,4'-methylenebis(N,N-diglycidylaniline) | 422.52 | 4 | 0.0570973 | PET | 192.18 | 2 |  | 313.4117 | 1.682927 | DBU | 1.980538 | 152.24 | 200 | 139.6691 | 1 | 3.307301 | 315 | 51 | 5.582764e-07 | 89.3 | 90.11294 | 937.695 | 27.87024
CAT0 | https://pubs.acs.org/doi/10.1021/acsapm.0c01290?ref=PDF + https://pubs.acs.org/doi/10.1021/acsomega.2c02677 | DGEBA | 340.4 | 2 | 1 | Sebasic acid | 202 | 2 |  | 313.4117 | 1.682927 |  | 0 | 235.4414 | 180 | 139.6691 | 0.7072657 | 3.307301 | 1725.982 | 52.9 | 0.0004804365 | 97.15171 | 90.11294 | 1750 | 27.87024
CAT1 |  | DGEBA | 340.4 | 2 | 1 | Sebasic acid | 202 | 2 |  | 313.4117 | 1.682927 | TBD | 0.5 | 139.2 | 180 | 139.6691 | 0.7072657 | 3.307301 | 1725.982 | 37.3 | 0.0004804365 | 97.15171 | 256 | 1300 | 27.87024
CAT3 |  | DGEBA | 340.4 | 2 | 1 | Sebasic acid | 202 | 2 |  | 313.4117 | 1.682927 | TBD | 1.5 | 139.2 | 180 | 139.6691 | 0.7072657 | 3.307301 | 1725.982 | 35.1 | 0.0004804365 | 97.15171 | 219 | 1100 | 27.87024
CAT5 |  | DGEBA | 340.4 | 2 | 1 | Sebasic acid | 202 | 2 |  | 313.4117 | 1.682927 | TBD | 2.5 | 139.2 | 180 | 139.6691 | 0.7072657 | 3.307301 | 1725.982 | 35.6 | 0.0004804365 | 97.15171 | 204 | 1100 | 27.87024
POLYD230 | https://pubs.acs.org/doi/10.1021/acsapm.2c01604 | DIDG | 746.7 | 2 | 0.3333333 | Jeff D230 | 55 | 2 | TMPTE | 302.36 | 3 |  | 1.770797 | 235.4414 | 150 | 139.6691 | 0.7072657 | 3.307301 | 1725.982 | 87.4 | 9.598972e-06 | 57 | 27.3 | 937.695 | 27.87024
POLYD400 |  | DIDG | 746.7 | 2 | 0.3333333 | Jeff D400 | 55 | 2 | TMPTE | 302.36 | 3 |  | 1.770797 | 235.4414 | 150 | 139.6691 | 0.7072657 | 3.307301 | 1725.982 | 66.8 | 1.82196e-08 | 76.5 | 39 | 937.695 | 27.87024
POLYT403 |  | DIDG | 746.7 | 2 | 0.3333333 | Jeff T403 | 55 | 3 | TMPTE | 302.36 | 3 |  | 1.770797 | 235.4414 | 150 | 139.6691 | 0.7072657 | 3.307301 | 1725.982 | 92.8 | 6.41482e-09 | 83 | 58.7 | 937.695 | 27.87024
PU0 | https://onlinelibrary.wiley.com/doi/full/10.1002/pat.5827 | STEPANPOL PC 10011-55 | 178.2 | 2 | 1.197614 |  | 0 | 2.201485 |  | 313.4117 | 1.682927 |  | 1.770797 | 235.4414 | 110 | 139.6691 | 0.7072657 | 3.307301 | 1725.982 | 38.90363 | 0.0004804365 | 97.15171 | 90.11294 | 4 | 0.29
PU2 |  | STEPANPOL PC 10011-55 | 178.2 | 2 | 1.197614 |  | 0 | 2.201485 |  | 313.4117 | 1.682927 | TBD | 1.280172 | 139.2 | 110 | 139.6691 | 0.7072657 | 3.307301 | 1725.982 | 135 | 0.0001386949 | 43 | 90.11294 | 2710 | 47.81
PU5 |  | STEPANPOL PC 10011-55 | 178.2 | 2 | 1.197614 |  | 0 | 2.201485 |  | 313.4117 | 1.682927 | TBD | 3.200431 | 139.2 | 110 | 139.6691 | 0.7072657 | 3.307301 | 1725.982 | 130 | 0.0004804365 | 97.15171 | 90.11294 | 2770 | 61.33
PU10 |  | STEPANPOL PC 10011-55 | 178.2 | 2 | 1.197614 |  | 0 | 2.201485 |  | 313.4117 | 1.682927 | TBD | 6.400862 | 139.2 | 110 | 139.6691 | 0.7072657 | 3.307301 | 1725.982 | 128 | 9.636889e-05 | 40 | 90 | 2700 | 76.45
04AE | https://pubs.acs.org/doi/10.1021/acsapm.2c01774 | DGEBA | 340.4 | 2 | 0.4 | 2,5-Furandicarboxylic acid | 156.1 | 2 |  | 313.4117 | 1.682927 | TBD | 5 | 139.2 | 150 | 139.6691 | 0.983 | 3.307301 | 1370 | 131.5 | 1.239338e-22 | 219 | 150 | 2250 | 27.87024
06AE |  | DGEBA | 340.4 | 2 | 0.6 | 2,5-Furandicarboxylic acid | 156.1 | 2 |  | 313.4117 | 1.682927 | TBD | 5 | 139.2 | 150 | 139.6691 | 0.987 | 3.307301 | 818 | 119 | 1.011689e-16 | 151.5 | 94.5 | 2350 | 27.87024
08AE |  | DGEBA | 340.4 | 2 | 0.8 | 2,5-Furandicarboxylic acid | 156.1 | 2 |  | 313.4117 | 1.682927 | TBD | 5 | 139.2 | 150 | 139.6691 | 0.954 | 3.307301 | 354 | 113.5 | 1.305111e-09 | 107.2 | 105 | 2250 | 27.87024
1AE |  | DGEBA | 340.4 | 2 | 1 | 2,5-Furandicarboxylic acid | 156.1 | 2 |  | 313.4117 | 1.682927 | TBD | 5 | 139.2 | 150 | 139.6691 | 0.95 | 3.307301 | 111 | 107.5 | 1.966628e-08 | 93.02 | 74.5 | 2230 | 27.87024
12AE |  | DGEBA | 340.4 | 2 | 1.2 | 2,5-Furandicarboxylic acid | 156.1 | 2 |  | 313.4117 | 1.682927 | TBD | 5 | 139.2 | 150 | 139.6691 | 0.906 | 3.307301 | 1725.982 | 38.90363 | 0.0004804365 | 97.15171 | 90.11294 | 937.695 | 27.87024
OHESO07 | https://pubs.rsc.org/en/content/articlelanding/2023/su/d2su00140c | Divanillic acid | 302.3 | 2 | 0.7 | Epoxidized soybean oil | 932.8 | 4 |  | 313.4117 | 1.682927 | Zn(acac)2 | 5 | 263.31 | 180 | 139.6691 | 0.814 | 1.595 | 1725.982 | 43 | 0.0004804365 | 97.15171 | 90.11294 | 276 | 12.9
OHESO10 |  | Divanillic acid | 302.3 | 2 | 1 | Epoxidized soybean oil | 932.8 | 4 |  | 313.4117 | 1.682927 | Zn(acac)2 | 5 | 263.31 | 180 | 139.6691 | 0.848 | 1.549 | 1725.982 | 45 | 2.530483e-09 | 111.8 | 90.11294 | 286 | 13.6
OHESO15 |  | Divanillic acid | 302.3 | 2 | 1.5 | Epoxidized soybean oil | 932.8 | 4 |  | 313.4117 | 1.682927 | Zn(acac)2 | 5 | 263.31 | 180 | 139.6691 | 0.804 | 1.494 | 1725.982 | 62 | 0.0004804365 | 97.15171 | 90.11294 | 937.695 | 27.87024
BUESO07 |  | Butoxylated divanillic acid | 358.4 | 2 | 0.7 | Epoxidized soybean oil | 932.8 | 4 |  | 313.4117 | 1.682927 | Zn(acac)2 | 5 | 263.31 | 180 | 139.6691 | 0.892 | 1.658 | 1725.982 | 20 | 0.0004804365 | 97.15171 | 90.11294 | 2.9 | 1.9
BUESO10 |  | Butoxylated divanillic acid | 358.4 | 2 | 1 | Epoxidized soybean oil | 932.8 | 4 |  | 313.4117 | 1.682927 | Zn(acac)2 | 5 | 263.31 | 180 | 139.6691 | 0.942 | 1.755 | 1725.982 | 36 | 2.656538e-09 | 118.6 | 90.11294 | 57 | 4.8
BUESO15 |  | Butoxylated divanillic acid | 358.4 | 2 | 1.5 | Epoxidized soybean oil | 932.8 | 4 |  | 313.4117 | 1.682927 | Zn(acac)2 | 5 | 263.31 | 180 | 139.6691 | 0.896 | 1.465 | 1725.982 | 44 | 0.0004804365 | 97.15171 | 90.11294 | 937.695 | 27.87024
DGEBA/TFA | https://onlinelibrary.wiley.com/doi/abs/10.1002/macp.202300272 | DGEBA | 200 | 2 | 1 | TFA | 158.0135 | 1 |  | 313.4117 | 1.682927 | 2,4,6-Tris(dimethyl aminomethyl) phenol | 0.02659793 | 265.39 | 160 | 139.6691 | 0.7072657 | 3.307301 | 700 | 64.1 | 8.991865e-09 | 106.4 | 118 | 2550 | 64.62
VU-30-300 | https://chemistry-europe.onlinelibrary.wiley.com/doi/full/10.1002/cssc.202300792 | Organosolv lignin | 1513.6 | 2 | 0.9090909 | hexamethylenediamine | 116.2 | 2 | PEG | 44 | 2 |  | 0 | 235.4414 | 90 | 139.6691 | 0.71 | 1.7 | 208 | -28 | 5.957012e-05 | 51 | -15 | 0.2 | 0.2
VU-40-300 |  | Organosolv lignin | 1513.6 | 2 | 0.9090909 | hexamethylenediamine | 116.2 | 2 | PEG | 44 | 2 |  | 0 | 235.4414 | 90 | 139.6691 | 0.85 | 1.515 | 231 | -10 | 1.635939e-06 | 57 | -17 | 10.9 | 3.3
VU-50-300 |  | Organosolv lignin | 1513.6 | 2 | 0.9090909 | hexamethylenediamine | 116.2 | 2 | PEG | 44 | 2 |  | 0 | 235.4414 | 90 | 139.6691 | 0.965 | 1.29 | 269 | 18 | 4.510153e-08 | 72 | 12 | 420 | 17.2
VU-40-400 |  | Organosolv lignin | 1513.6 | 2 | 0.9090909 | hexamethylenediamine | 116.2 | 2 | PEG | 44 | 2 |  | 0 | 235.4414 | 90 | 139.6691 | 0.805 | 1.69 | 294 | -11 | 1.235696e-09 | 81 | 16 | 4.3 | 1.6
VU-40-150 |  | Organosolv lignin | 1513.6 | 2 | 0.9090909 | hexamethylenediamine | 116.2 | 2 | PEG | 44 | 2 |  | 0 | 235.4414 | 90 | 139.6691 | 0.78 | 1.54 | 151 | -13 | 8.162706e-13 | 114 | 51 | 0.5 | 0.7
PB-RAW | https://www.sciencedirect.com/science/article/pii/S0141391023003518?via%3Dihub#sec0022 | ADR-4468 | 2280 | 8 | 0 | PBAT | 185.18 | 1 |  | 313.4117 | 1.682927 | Zn(OAc)2 | 0 | 183.48 | 180 | 123.89 | 0.7072657 | 3.307301 | 1725.982 | -15.52 | 0.0004804365 | 97.15171 | 90.11294 | 937.695 | 15.35
PB-A1 |  | ADR-4468 | 2280 | 8 | 1.0488 | PBAT | 185.18 | 1 |  | 313.4117 | 1.682927 | Zn(OAc)2 | 0 | 183.48 | 180 | 121.24 | 0 | 3.307301 | 1725.982 | -24.48 | 0.0004804365 | 97.15171 | 90.11294 | 937.695 | 18.5
PB-V1 |  | ADR-4468 | 2280 | 8 | 1.0488 | PBAT | 185.18 | 1 |  | 313.4117 | 1.682927 | Zn(OAc)2 | 0.01009265 | 183.48 | 180 | 121.91 | 0.332 | 3.307301 | 1725.982 | -30.14 | 0.0004804365 | 97.15171 | 90.11294 | 937.695 | 23.07
PB-V5 |  | ADR-4468 | 2280 | 8 | 1.0488 | PBAT | 185.18 | 1 |  | 313.4117 | 1.682927 | Zn(OAc)2 | 0.05046327 | 183.48 | 180 | 121.25 | 0.431 | 3.307301 | 1725.982 | -26.85 | 0.0004804365 | 97.15171 | 90.11294 | 937.695 | 23.27
PB-V10 |  | ADR-4468 | 2280 | 8 | 1.0488 | PBAT | 185.18 | 1 |  | 313.4117 | 1.682927 | Zn(OAc)2 | 0.1009265 | 183.48 | 180 | 120.42 | 0.581 | 3.307301 | 1725.982 | -31.2 | 0.0006389421 | 46.5 | 90.11294 | 937.695 | 23.62
P0 | https://www.sciencedirect.com/science/article/pii/S0032386122011065 | DGEBA | 340.2 | 2 | 0 | PET | 192.18 | 2 |  | 313.4117 | 1.682927 | Zn(acac)2 | 0 | 263.61 | 250 | 243.25 | 0.7072657 | 3.307301 | 1725.982 | 82 | 0.0004804365 | 97.15171 | 90.11294 | 2092 | 23.5
P1D |  | DGEBA | 340.2 | 2 | 1.220081 | PET | 192.18 | 2 |  | 313.4117 | 1.682927 | Zn(acac)2 | 0 | 263.61 | 250 | 241.4 | 0.7072657 | 3.307301 | 1725.982 | 80 | 0.0004804365 | 97.15171 | 90.11294 | 937.695 | 27.87024
P3D |  | DGEBA | 340.2 | 2 | 0.48699 | PET | 192.18 | 2 |  | 313.4117 | 1.682927 | Zn(acac)2 | 0 | 263.61 | 250 | 237.35 | 0.7072657 | 3.307301 | 1725.982 | 80 | 0.0004804365 | 97.15171 | 90.11294 | 937.695 | 27.87024
P1D3ZA |  | DGEBA | 340.2 | 2 | 1.216215 | PET | 192.18 | 2 |  | 313.4117 | 1.682927 | Zn(acac)2 | 0.1093547 | 263.61 | 250 | 235.1 | 0.33 | 3.307301 | 1725.982 | 81 | 0.0004804365 | 97.15171 | 90.11294 | 1742 | 54.8
P1D3ZB |  | DGEBA | 340.2 | 2 | 1.216215 | PET | 192.18 | 2 |  | 313.4117 | 1.682927 | Zn(acac)2 | 0.1093547 | 263.61 | 260 | 235.1 | 0.44 | 3.307301 | 1725.982 | 82 | 0.0004804365 | 97.15171 | 90.11294 | 2030 | 48.8
P1D3ZC |  | DGEBA | 340.2 | 2 | 1.216215 | PET | 192.18 | 2 |  | 313.4117 | 1.682927 | Zn(acac)2 | 0.1093547 | 263.61 | 270 | 238.1 | 0.7072657 | 3.307301 | 1725.982 | 83 | 0.0004804365 | 97.15171 | 90.11294 | 937.695 | 27.87024
P3D1ZA |  | DGEBA | 340.2 | 2 | 0.48636 | PET | 192.18 | 2 |  | 313.4117 | 1.682927 | Zn(acac)2 | 0.03645158 | 263.61 | 250 | 217.8 | 0.67 | 3.307301 | 1725.982 | 80 | 0.0004804365 | 97.15171 | 90.11294 | 2030 | 54.8
P3D1ZB |  | DGEBA | 340.2 | 2 | 0.48636 | PET | 192.18 | 2 |  | 313.4117 | 1.682927 | Zn(acac)2 | 0.03645158 | 263.61 | 260 | 224.7 | 0.75 | 3.307301 | 1725.982 | 80 | 0.0004804365 | 97.15171 | 90.11294 | 1640 | 37.2
P3D1ZC |  | DGEBA | 340.2 | 2 | 0.48636 | PET | 192.18 | 2 |  | 313.4117 | 1.682927 | Zn(acac)2 | 0.03645158 | 263.61 | 270 | 214.1 | 0.7072657 | 3.307301 | 1725.982 | 81 | 0.0004804365 | 97.15171 | 90.11294 | 937.695 | 27.87024
R | https://pubs.acs.org/doi/10.1021/acsapm.2c01412?ref=pdf | DGEBA | 340.2 | 2 | 0.1778954 | DETDA | 178 | 2 |  | 313.4117 | 1.682927 |  | 0 | 235.4414 | 60 | 139.6691 | 0.7072657 | 3.307301 | 1725.982 | 141.6 | 0.0004804365 | 97.15171 | 90.11294 | 1100 | 82
D |  | DGEBA | 340.2 | 2 | 0.3197709 | 4-AFD | 248.37 | 2 |  | 313.4117 | 1.682927 |  | 0 | 235.4414 | 80 | 139.6691 | 0.7072657 | 3.307301 | 1725.982 | 141.6 | 4.84e-16 | 149.8 | 107.1 | 1180 | 88