## Sheet1
Sample name | Bibliography | Compound type | MW1 (g/mol) | Functional groups1 | Reactive end-groups ratio | Compound type.1 | MW2 (g/mol) | Functional groups2 | Compound type.2 | MW3 (g/mol) | Functional groups3 | Catalyst type | Catalyst molar ratio (%mol) | MW (g/mol) | T (oC) | Tv (oC)
PDG_1_170 | https://pubs.acs.org/doi/full/10.1021/acs.macromol.4c00322 | DGEBA | -0.7730163 | -0.7142857 | -0.8666667 | PBS | -0.6471795 | -0.3548387 | No molec | -0.3875285 | 0.1219512 | Zn(acac)2 | -0.9 | 0.0927683 | 0.04761905 | -0.7450549
PDG_2_170 |  | DGEBA | -0.7730163 | -0.7142857 | -0.7333333 | PBS | -0.6471795 | -0.3548387 | No molec | -0.3875285 | 0.1219512 | Zn(acac)2 | -0.9 | 0.0927683 | 0.04761905 | -0.6871795
PDG_3_170 |  | DGEBA | -0.7730163 | -0.7142857 | -0.6 | PBS | -0.6471795 | -0.3548387 | No molec | -0.3875285 | 0.1219512 | Zn(acac)2 | -0.9 | 0.0927683 | 0.04761905 | -0.6029304
PDG_4_170 |  | DGEBA | -0.7730163 | -0.7142857 | -0.4666667 | PBS | -0.6471795 | -0.3548387 | No molec | -0.3875285 | 0.1219512 | Zn(acac)2 | -0.9 | 0.0927683 | 0.04761905 | -0.5787546
PDG_5_170 |  | DGEBA | -0.7730163 | -0.7142857 | -0.3333333 | PBS | -0.6471795 | -0.3548387 | No molec | -0.3875285 | 0.1219512 | Zn(acac)2 | -0.9 | 0.0927683 | 0.04761905 | -0.5362637
PDG_10_170 |  | DGEBA | -0.7730163 | -0.7142857 | 0.3333333 | PBS | -0.6471795 | -0.3548387 | No molec | -0.3875285 | 0.1219512 | Zn(acac)2 | -0.9 | 0.0927683 | 0.04761905 | -0.2152898
PDG_1_160 |  | DGEBA | -0.7730163 | -0.7142857 | -0.8666667 | PBS | -0.6471795 | -0.3548387 | No molec | -0.3875285 | 0.1219512 | Zn(acac)2 | -0.9 | 0.0927683 | -0.04761905 | -0.2152898
PDG_2_160 |  | DGEBA | -0.7730163 | -0.7142857 | -0.7333333 | PBS | -0.6471795 | -0.3548387 | No molec | -0.3875285 | 0.1219512 | Zn(acac)2 | -0.9 | 0.0927683 | -0.04761905 | -0.2152898
PDG_3_160 |  | DGEBA | -0.7730163 | -0.7142857 | -0.6 | PBS | -0.6471795 | -0.3548387 | No molec | -0.3875285 | 0.1219512 | Zn(acac)2 | -0.9 | 0.0927683 | -0.04761905 | -0.2152898
PDG_4_160 |  | DGEBA | -0.7730163 | -0.7142857 | -0.4666667 | PBS | -0.6471795 | -0.3548387 | No molec | -0.3875285 | 0.1219512 | Zn(acac)2 | -0.9 | 0.0927683 | -0.04761905 | -0.2152898
PDG_5_160 |  | DGEBA | -0.7730163 | -0.7142857 | -0.3333333 | PBS | -0.6471795 | -0.3548387 | No molec | -0.3875285 | 0.1219512 | Zn(acac)2 | -0.9 | 0.0927683 | -0.04761905 | -0.2152898
PDG_10_160 |  | DGEBA | -0.7730163 | -0.7142857 | 0.3333333 | PBS | -0.6471795 | -0.3548387 | No molec | -0.3875285 | 0.1219512 | Zn(acac)2 | -0.9 | 0.0927683 | -0.04761905 | -0.2152898
PDG_1_150 |  | DGEBA | -0.7730163 | -0.7142857 | -0.8666667 | PBS | -0.6471795 | -0.3548387 | No molec | -0.3875285 | 0.1219512 | Zn(acac)2 | -0.9 | 0.0927683 | -0.1428571 | -0.2152898
PDG_2_150 |  | DGEBA | -0.7730163 | -0.7142857 | -0.7333333 | PBS | -0.6471795 | -0.3548387 | No molec | -0.3875285 | 0.1219512 | Zn(acac)2 | -0.9 | 0.0927683 | -0.1428571 | -0.2152898
PDG_3_150 |  | DGEBA | -0.7730163 | -0.7142857 | -0.6 | PBS | -0.6471795 | -0.3548387 | No molec | -0.3875285 | 0.1219512 | Zn(acac)2 | -0.9 | 0.0927683 | -0.1428571 | -0.2152898
PDG_4_150 |  | DGEBA | -0.7730163 | -0.7142857 | -0.4666667 | PBS | -0.6471795 | -0.3548387 | No molec | -0.3875285 | 0.1219512 | Zn(acac)2 | -0.9 | 0.0927683 | -0.1428571 | -0.2152898
PDG_5_150 |  | DGEBA | -0.7730163 | -0.7142857 | -0.3333333 | PBS | -0.6471795 | -0.3548387 | No molec | -0.3875285 | 0.1219512 | Zn(acac)2 | -0.9 | 0.0927683 | -0.1428571 | -0.2152898
PDG_10_150 |  | DGEBA | -0.7730163 | -0.7142857 | 0.3333333 | PBS | -0.6471795 | -0.3548387 | No molec | -0.3875285 | 0.1219512 | Zn(acac)2 | -0.9 | 0.0927683 | -0.1428571 | -0.2152898
PGL_1_170 |  | Glycerol | -1 | -0.4285714 | -0.8 | PBS | -0.6471795 | -0.3548387 | No molec | -0.3875285 | 0.1219512 | Zn(acac)2 | -0.9 | 0.0927683 | 0.04761905 | -0.2152898
PGL_2_170 |  | Glycerol | -1 | -0.4285714 | -0.6 | PBS | -0.6471795 | -0.3548387 | No molec | -0.3875285 | 0.1219512 | Zn(acac)2 | -0.9 | 0.0927683 | 0.04761905 | -0.2152898
PGL_3_170 |  | Glycerol | -1 | -0.4285714 | -0.4 | PBS | -0.6471795 | -0.3548387 | No molec | -0.3875285 | 0.1219512 | Zn(acac)2 | -0.9 | 0.0927683 | 0.04761905 | -0.2152898
PGL_4_170 |  | Glycerol | -1 | -0.4285714 | -0.2 | PBS | -0.6471795 | -0.3548387 | No molec | -0.3875285 | 0.1219512 | Zn(acac)2 | -0.9 | 0.0927683 | 0.04761905 | -0.2152898
PGL_5_170 |  | Glycerol | -1 | -0.4285714 | 0 | PBS | -0.6471795 | -0.3548387 | No molec | -0.3875285 | 0.1219512 | Zn(acac)2 | -0.9 | 0.0927683 | 0.04761905 | -0.2152898
PGL_10_170 |  | Glycerol | -1 | -0.4285714 | 1 | PBS | -0.6471795 | -0.3548387 | No molec | -0.3875285 | 0.1219512 | Zn(acac)2 | -0.9 | 0.0927683 | 0.04761905 | -0.2152898
PGL_1_160 |  | Glycerol | -1 | -0.4285714 | -0.8 | PBS | -0.6471795 | -0.3548387 | No molec | -0.3875285 | 0.1219512 | Zn(acac)2 | -0.9 | 0.0927683 | -0.04761905 | -0.2152898
PGL_2_160 |  | Glycerol | -1 | -0.4285714 | -0.6 | PBS | -0.6471795 | -0.3548387 | No molec | -0.3875285 | 0.1219512 | Zn(acac)2 | -0.9 | 0.0927683 | -0.04761905 | -0.2152898
PGL_3_160 |  | Glycerol | -1 | -0.4285714 | -0.4 | PBS | -0.6471795 | -0.3548387 | No molec | -0.3875285 | 0.1219512 | Zn(acac)2 | -0.9 | 0.0927683 | -0.04761905 | -0.2152898
PGL_4_160 |  | Glycerol | -1 | -0.4285714 | -0.2 | PBS | -0.6471795 | -0.3548387 | No molec | -0.3875285 | 0.1219512 | Zn(acac)2 | -0.9 | 0.0927683 | -0.04761905 | -0.2152898
PGL_5_160 |  | Glycerol | -1 | -0.4285714 | 0 | PBS | -0.6471795 | -0.3548387 | No molec | -0.3875285 | 0.1219512 | Zn(acac)2 | -0.9 | 0.0927683 | -0.04761905 | -0.2152898
PGL_10_160 |  | Glycerol | -1 | -0.4285714 | 1 | PBS | -0.6471795 | -0.3548387 | No molec | -0.3875285 | 0.1219512 | Zn(acac)2 | -0.9 | 0.0927683 | -0.04761905 | -0.2152898
PGL_1_150 |  | Glycerol | -1 | -0.4285714 | -0.8 | PBS | -0.6471795 | -0.3548387 | No molec | -0.3875285 | 0.1219512 | Zn(acac)2 | -0.9 | 0.0927683 | -0.1428571 | -0.2152898
PGL_2_150 |  | Glycerol | -1 | -0.4285714 | -0.6 | PBS | -0.6471795 | -0.3548387 | No molec | -0.3875285 | 0.1219512 | Zn(acac)2 | -0.9 | 0.0927683 | -0.1428571 | -0.8190476
PGL_3_150 |  | Glycerol | -1 | -0.4285714 | -0.4 | PBS | -0.6471795 | -0.3548387 | No molec | -0.3875285 | 0.1219512 | Zn(acac)2 | -0.9 | 0.0927683 | -0.1428571 | -0.7838828
PGL_4_150 |  | Glycerol | -1 | -0.4285714 | -0.2 | PBS | -0.6471795 | -0.3548387 | No molec | -0.3875285 | 0.1219512 | Zn(acac)2 | -0.9 | 0.0927683 | -0.1428571 | -0.7091575
PGL_5_150 |  | Glycerol | -1 | -0.4285714 | 0 | PBS | -0.6471795 | -0.3548387 | No molec | -0.3875285 | 0.1219512 | Zn(acac)2 | -0.9 | 0.0927683 | -0.1428571 | -0.6732601
PGL_10_150 |  | Glycerol | -1 | -0.4285714 | 1 | PBS | -0.6471795 | -0.3548387 | No molec | -0.3875285 | 0.1219512 | Zn(acac)2 | -0.9 | 0.0927683 | -0.1428571 | -0.5970696
DGEBA:succinic acid 1:0.25 |  | DGEBA | -0.7349891 | -0.7142857 | -0.9291486 | Succinic acid | -0.7579487 | -0.3548387 | No molec | -0.3875285 | 0.1219512 | Zn(acac)2 | -0.5 | 0.0927683 | -0.04761905 | 0.2673993
DGEBA:succinic acid 1:0.5 |  | DGEBA | -0.7349891 | -0.7142857 | -0.8582971 | Succinic acid | -0.7579487 | -0.3548387 | No molec | -0.3875285 | 0.1219512 | Zn(acac)2 | -0.5 | 0.0927683 | -0.04761905 | 0.1238095
DGEBA:succinic acid 1:0.75 |  | DGEBA | -0.7349891 | -0.7142857 | -0.7874457 | Succinic acid | -0.7579487 | -0.3548387 | No molec | -0.3875285 | 0.1219512 | Zn(acac)2 | -0.5 | 0.0927683 | -0.04761905 | -0.1611722
DGEBA:succinic acid 1:1 |  | DGEBA | -0.7349891 | -0.7142857 | -0.7165942 | Succinic acid | -0.7579487 | -0.3548387 | No molec | -0.3875285 | 0.1219512 | Zn(acac)2 | -0.5 | 0.0927683 | -0.04761905 | 0.04835165
DGEBA:succinic acid 1:0.25 |  | DGEBA | -0.7349891 | -0.7142857 | -0.9291486 | Succinic acid | -0.7579487 | -0.3548387 | No molec | -0.3875285 | 0.1219512 | Sn(Oct)2 | -0.5 | 1 | -0.04761905 | 0.2373626
DGEBA:succinic acid 1:0.5 |  | DGEBA | -0.7349891 | -0.7142857 | -0.8582971 | Succinic acid | -0.7579487 | -0.3548387 | No molec | -0.3875285 | 0.1219512 | Sn(Oct)2 | -0.5 | 1 | -0.04761905 | 0.07326007
DGEBA:succinic acid 1:0.75 |  | DGEBA | -0.7349891 | -0.7142857 | -0.7874457 | Succinic acid | -0.7579487 | -0.3548387 | No molec | -0.3875285 | 0.1219512 | Sn(Oct)2 | -0.5 | 1 | -0.04761905 | -0.2278388
DGEBA:succinic acid 1:1 |  | DGEBA | -0.7349891 | -0.7142857 | -0.7165942 | Succinic acid | -0.7579487 | -0.3548387 | No molec | -0.3875285 | 0.1219512 | Sn(Oct)2 | -0.5 | 1 | -0.04761905 | -0.03589744
DGEBA:succinic acid 1:0.75 |  | DGEBA | -0.7349891 | -0.7142857 | -0.7874457 | Succinic acid | -0.7579487 | -0.3548387 | No molec | -0.3875285 | 0.1219512 | No molec | -1 | -0.08782272 | -0.04761905 | -0.2152898
DGEBA:succinic acid 1:0.75 |  | DGEBA | -0.7349891 | -0.7142857 | -0.7874457 | Succinic acid | -0.7579487 | -0.3548387 | No molec | -0.3875285 | 0.1219512 | Sn(Oct)2 | -0.9 | 1 | -0.04761905 | -0.007326007
DGEBA:succinic acid 1:0.75 |  | DGEBA | -0.7349891 | -0.7142857 | -0.7874457 | Succinic acid | -0.7579487 | -0.3548387 | No molec | -0.3875285 | 0.1219512 | Sn(Oct)2 | -0.75 | 1 | -0.04761905 | -0.06813187
C13_2 | https://pubs.rsc.org/en/content/articlelanding/2019/py/c8py01156g | Glycerol | -1 | -0.4285714 | -0.6605892 | PBT | -0.585641 | -0.3548387 | No molec | -0.3875285 | 0.1219512 | Zn(acac)2 | -0.8 | 0.0927683 | 0.1428571 | -0.2152898
C13_02 |  | Glycerol | -1 | -0.4285714 | -0.6605892 | PBT | -0.585641 | -0.3548387 | No molec | -0.3875285 | 0.1219512 | Zn(acac)2 | -0.98 | 0.0927683 | 0.1428571 | -0.2152898
C13_005 |  | Glycerol | -1 | -0.4285714 | -0.6605892 | PBT | -0.585641 | -0.3548387 | No molec | -0.3875285 | 0.1219512 | Zn(acac)2 | -0.995 | 0.0927683 | 0.1428571 | -0.2152898
C130 |  | Glycerol | -1 | -0.4285714 | -0.6605892 | PBT | -0.585641 | -0.3548387 | No molec | -0.3875285 | 0.1219512 | Zn(acac)2 | -1 | 0.0927683 | 0.1428571 | -0.2152898
C6_01 |  | Glycerol | -1 | -0.4285714 | -0.6605892 | PBT | -0.585641 | -0.3548387 | No molec | -0.3875285 | 0.1219512 | Zn(acac)2 | -0.99 | 0.0927683 | 0.1428571 | -0.2152898
C3_005 |  | Glycerol | -1 | -0.4285714 | -0.6605892 | PBT | -0.585641 | -0.3548387 | No molec | -0.3875285 | 0.1219512 | Zn(acac)2 | -0.995 | 0.0927683 | 0.1428571 | -0.2152898
C1_002 |  | Glycerol | -1 | -0.4285714 | -0.6605892 | PBT | -0.585641 | -0.3548387 | No molec | -0.3875285 | 0.1219512 | Zn(acac)2 | -0.998 | 0.0927683 | 0.1428571 | -0.2152898
ZNPAM/ER1 | https://pubs.acs.org/doi/10.1021/acs.iecr.9b00090 | DGEBA | -0.7730163 | -0.7142857 | -0.7165942 | Sebasic acid | -0.585641 | -0.3548387 | No molec | -0.3875285 | 0.1219512 | Zn-PAM | -0.8118056 | 0.2491345 | -0.2380952 | 0.3752381
ZNPAM/ER25 |  | DGEBA | -0.7730163 | -0.7142857 | -0.7165942 | Sebasic acid | -0.585641 | -0.3548387 | No molec | -0.3875285 | 0.1219512 | Zn-PAM | -0.5295139 | 0.2491345 | -0.2380952 | 0.3751648
ZNPAM/ER5 |  | DGEBA | -0.7730163 | -0.7142857 | -0.7165942 | Sebasic acid | -0.585641 | -0.3548387 | No molec | -0.3875285 | 0.1219512 | Zn-PAM | -0.05902778 | 0.2491345 | -0.2380952 | 0.3901099
ZNPAM/ER75 |  | DGEBA | -0.7730163 | -0.7142857 | -0.7165942 | Sebasic acid | -0.585641 | -0.3548387 | No molec | -0.3875285 | 0.1219512 | Zn-PAM | 0.4114583 | 0.2491345 | -0.2380952 | 0.4565568
ZNPAM/ER10 |  | DGEBA | -0.7730163 | -0.7142857 | -0.7165942 | Sebasic acid | -0.585641 | -0.3548387 | No molec | -0.3875285 | 0.1219512 | Zn-PAM | 0.8819444 | 0.2491345 | -0.2380952 | 0.4754579
ZNOAC/ER062 |  | DGEBA | -0.7730163 | -0.7142857 | -0.7165942 | Sebasic acid | -0.585641 | -0.3548387 | No molec | -0.3875285 | 0.1219512 | Zn(OAc)2 | -0.85 | -0.4209514 | -0.2380952 | 0.3846154
TBD/ER04 |  | DGEBA | -0.7730163 | -0.7142857 | -0.7165942 | Sebasic acid | -0.585641 | -0.3548387 | No molec | -0.3875285 | 0.1219512 | TBD | -0.85 | -0.704834 | -0.2380952 | 0.3846154
ER |  | DGEBA | -0.7730163 | -0.7142857 | -0.7165942 | Sebasic acid | -0.585641 | -0.3548387 | No molec | -0.3875285 | 0.1219512 | No molec | -1 | -0.08782272 | -0.2380952 | -0.2152898
PD15 | https://pubs.acs.org/doi/10.1021/acsapm.0c00016?ref=pdf | DEM | -0.9377671 | -0.7142857 | -0.5748913 | poly(hydroxyethyl acrylate) | -0.7333333 | -1 | No molec | -0.3875285 | 0.1219512 | No molec | -1 | -0.08782272 | -0.1428571 | -0.2152898
PD2 |  | DEM | -0.9377671 | -0.7142857 | -0.4331884 | poly(hydroxyethyl acrylate) | -0.7333333 | -1 | No molec | -0.3875285 | 0.1219512 | No molec | -1 | -0.08782272 | -0.1428571 | -0.2152898
PD3 |  | DEM | -0.9377671 | -0.7142857 | -0.1497827 | poly(hydroxyethyl acrylate) | -0.7333333 | -1 | No molec | -0.3875285 | 0.1219512 | No molec | -1 | -0.08782272 | -0.1428571 | -0.2152898
PD6 |  | DEM | -0.9377671 | -0.7142857 | 0.7004347 | poly(hydroxyethyl acrylate) | -0.7333333 | -1 | No molec | -0.3875285 | 0.1219512 | No molec | -1 | -0.08782272 | -0.1428571 | -0.2152898
PD15C |  | DEM | -0.9377671 | -0.7142857 | -0.5748913 | poly(hydroxyethyl acrylate) | -0.7333333 | -1 | No molec | -0.3875285 | 0.1219512 | Sn(Oct)2 | -0.5 | 1 | -0.1428571 | -0.2152898
PD2C |  | DEM | -0.9377671 | -0.7142857 | -0.4331884 | poly(hydroxyethyl acrylate) | -0.7333333 | -1 | No molec | -0.3875285 | 0.1219512 | Sn(Oct)2 | -0.5 | 1 | -0.1428571 | -0.2152898
PD3C |  | DEM | -0.9377671 | -0.7142857 | -0.1497827 | poly(hydroxyethyl acrylate) | -0.7333333 | -1 | No molec | -0.3875285 | 0.1219512 | Sn(Oct)2 | -0.5 | 1 | -0.1428571 | -0.2152898
PD6C |  | DEM | -0.9377671 | -0.7142857 | 0.7004347 | poly(hydroxyethyl acrylate) | -0.7333333 | -1 | No molec | -0.3875285 | 0.1219512 | Sn(Oct)2 | -0.5 | 1 | -0.1428571 | -0.2152898
DGOA025ZN | https://www.mdpi.com/2073-4360/12/5/1148 | Glutaric anhydride | -0.9798803 | -1 | -0.9291486 | 3-DGOA | -0.5569231 | 0.2903226 | No molec | -0.3875285 | 0.1219512 | Zn(acac)2 | 0 | 0.0927683 | -0.6190476 | -0.04761905
DGOA05ZN |  | Glutaric anhydride | -0.9798803 | -1 | -0.8582971 | 3-DGOA | -0.5569231 | 0.2903226 | No molec | -0.3875285 | 0.1219512 | Zn(acac)2 | 0 | 0.0927683 | -0.6190476 | 0.5164835
DGOA05 |  | Glutaric anhydride | -0.9798803 | -1 | -0.8582971 | 3-DGOA | -0.5569231 | 0.2903226 | No molec | -0.3875285 | 0.1219512 | No molec | -1 | -0.08782272 | -0.6190476 | 0.8901099
DGA025ZN |  | Glutaric anhydride | -0.9798803 | -1 | -0.9291486 | 4-DGA | -0.4871795 | 0.9354839 | No molec | -0.3875285 | 0.1219512 | Zn(acac)2 | 0 | 0.0927683 | -0.6190476 | 0.5018315
DGA05ZN |  | Glutaric anhydride | -0.9798803 | -1 | -0.8582971 | 4-DGA | -0.4871795 | 0.9354839 | No molec | -0.3875285 | 0.1219512 | Zn(acac)2 | 0 | 0.0927683 | -0.6190476 | 0.7875458
DGA05 |  | Glutaric anhydride | -0.9798803 | -1 | -0.8582971 | 4-DGA | -0.4871795 | 0.9354839 | No molec | -0.3875285 | 0.1219512 | No molec | -1 | -0.08782272 | -0.6190476 | 0.8681319
N5 | https://pubs.rsc.org/en/content/articlelanding/2020/mh/c9mh01062a | tris(2-aminoethyl)amine | -0.9505098 | -0.4285714 | -0.7300897 | Bis-polypropylene400 glycol acetoacetate | 0.1569231 | 0.2903226 | No molec | -0.3875285 | 0.1219512 | No molec | -1 | -0.08782272 | -0.8095238 | -0.5384615
N5H03 |  | tris(2-aminoethyl)amine | -0.9505098 | -0.4285714 | -0.7300897 | Bis-polypropylene400 glycol acetoacetate | 0.1569231 | 0.2903226 | No molec | -0.3875285 | 0.1219512 | para-toluene sulfonic acid | -0.94 | -0.3777407 | -0.8095238 | -0.5238095
N5H15 |  | tris(2-aminoethyl)amine | -0.9505098 | -0.4285714 | -0.7300897 | Bis-polypropylene400 glycol acetoacetate | 0.1569231 | 0.2903226 | No molec | -0.3875285 | 0.1219512 | para-toluene sulfonic acid | -0.7 | -0.3777407 | -0.8095238 | -0.7582418
N5H6 |  | tris(2-aminoethyl)amine | -0.9505098 | -0.4285714 | -0.7300897 | Bis-polypropylene400 glycol acetoacetate | 0.1569231 | 0.2903226 | No molec | -0.3875285 | 0.1219512 | para-toluene sulfonic acid | 0.2 | -0.3777407 | -0.8095238 | -1
N10 |  | tris(2-aminoethyl)amine | -0.9505098 | -0.4285714 | -0.7423584 | Bis-polypropylene400 glycol acetoacetate | 0.1569231 | 0.2903226 | No molec | -0.3875285 | 0.1219512 | No molec | -1 | -0.08782272 | -0.8095238 | -0.6043956
N10H3 |  | tris(2-aminoethyl)amine | -0.9505098 | -0.4285714 | -0.7423584 | Bis-polypropylene400 glycol acetoacetate | 0.1569231 | 0.2903226 | No molec | -0.3875285 | 0.1219512 | para-toluene sulfonic acid | -0.4 | -0.3777407 | -0.8095238 | -0.8754579
N15 |  | tris(2-aminoethyl)amine | -0.9505098 | -0.4285714 | -0.7535602 | Bis-polypropylene400 glycol acetoacetate | 0.1569231 | 0.2903226 | No molec | -0.3875285 | 0.1219512 | No molec | -1 | -0.08782272 | -0.8095238 | -0.6410256
N15H45 |  | tris(2-aminoethyl)amine | -0.9505098 | -0.4285714 | -0.7535602 | Bis-polypropylene400 glycol acetoacetate | 0.1569231 | 0.2903226 | No molec | -0.3875285 | 0.1219512 | para-toluene sulfonic acid | -0.1 | -0.3777407 | -0.8095238 | -0.96337
N20 |  | tris(2-aminoethyl)amine | -0.9505098 | -0.4285714 | -0.7638285 | Bis-polypropylene400 glycol acetoacetate | 0.1569231 | 0.2903226 | No molec | -0.3875285 | 0.1219512 | No molec | -1 | -0.08782272 | -0.8095238 | -0.5677656
N20H15 |  | tris(2-aminoethyl)amine | -0.9505098 | -0.4285714 | -0.7638285 | Bis-polypropylene400 glycol acetoacetate | 0.1569231 | 0.2903226 | No molec | -0.3875285 | 0.1219512 | para-toluene sulfonic acid | -0.7 | -0.3777407 | -0.8095238 | -0.9340659
N20H6 |  | tris(2-aminoethyl)amine | -0.9505098 | -0.4285714 | -0.7638285 | Bis-polypropylene400 glycol acetoacetate | 0.1569231 | 0.2903226 | No molec | -0.3875285 | 0.1219512 | para-toluene sulfonic acid | 0.2 | -0.3777407 | -0.8095238 | -1
N40 |  | tris(2-aminoethyl)amine | -0.9505098 | -0.4285714 | -0.7975673 | Bis-polypropylene400 glycol acetoacetate | 0.1569231 | 0.2903226 | No molec | -0.3875285 | 0.1219512 | No molec | -1 | -0.08782272 | -0.8095238 | -0.9413919
PP1 | https://pubs.rsc.org/en/content/articlelanding/2020/ta/d0ta07339c | DGEBA | -0.7730163 | -0.7142857 | -1 | Maleic anhydride | -0.7988513 | -0.3548387 | PP | -0.9699571 | -1 | Zn(acac)2 | -0.9832 | 0.0927683 | 0.1428571 | -0.2152898
PP2 |  | DGEBA | -0.7730163 | -0.7142857 | -0.7638285 | Maleic anhydride | -0.7988513 | -0.3548387 | PP | -0.9699571 | -1 | Zn(acac)2 | -0.9824 | 0.0927683 | 0.1428571 | -0.2152898
PP3 |  | DGEBA | -0.7730163 | -0.7142857 | -0.8110628 | Maleic anhydride | -0.7988513 | -0.3548387 | PP | -0.9699571 | -1 | Zn(acac)2 | -0.9824 | 0.0927683 | 0.1428571 | -0.2152898
PP4 |  | DGEBA | -0.7730163 | -0.7142857 | -0.8332907 | Maleic anhydride | -0.7988513 | -0.3548387 | PP | -0.9699571 | -1 | Zn(acac)2 | -0.9824 | 0.0927683 | 0.1428571 | -0.2152898
PP5 |  | DGEBA | -0.7730163 | -0.7142857 | -0.8425523 | Maleic anhydride | -0.7988513 | -0.3548387 | PP | -0.9699571 | -1 | Zn(acac)2 | -0.9824 | 0.0927683 | 0.1428571 | -0.2152898
PP6 |  | DGEBA | -0.7730163 | -0.7142857 | -0.8508391 | Maleic anhydride | -0.7988513 | -0.3548387 | PP | -0.9699571 | -1 | Zn(acac)2 | -0.9824 | 0.0927683 | 0.1428571 | -0.2152898
PPB1 |  | DGEBA | -0.7730163 | -0.7142857 | -1 | Maleic anhydride | -0.7988513 | -0.3548387 | PP | -0.9699571 | -1 | Zn(acac)2 | -0.9832 | 0.0927683 | 0.1428571 | -0.2152898
PPB2 |  | DGEBA | -0.7730163 | -0.7142857 | -0.8332907 | Maleic anhydride | -0.7988513 | -0.3548387 | PP | -0.9699571 | -1 | Zn(acac)2 | -0.9824 | 0.0927683 | 0.1428571 | -0.2152898
PEP1 |  | DGEBA | -0.7730163 | -0.7142857 | -1 | Maleic anhydride | -0.7988513 | -0.3548387 | HDPE | -1 | -1 | Zn(acac)2 | -0.9888 | 0.0927683 | 0.1428571 | -0.2152898
PEP2 |  | DGEBA | -0.7730163 | -0.7142857 | -0.8332907 | Maleic anhydride | -0.7988513 | -0.3548387 | HDPE | -1 | -1 | Zn(acac)2 | -0.9882 | 0.0927683 | 0.1428571 | -0.2152898
VESOV05 | https://pubs.acs.org/doi/10.1021/acssuschemeng.0c05727?ref=pdf | VSB | -0.6577464 | -0.7142857 | -0.8582971 | Epoxidized soybean oil | 1 | 1 | No molec | -0.3875285 | 0.1219512 | DMI | -0.7 | -1 | 0.2380952 | -0.2152898
VESOV06 |  | VSB | -0.6577464 | -0.7142857 | -0.8299565 | Epoxidized soybean oil | 1 | 1 | No molec | -0.3875285 | 0.1219512 | DMI | -0.7 | -1 | 0.2380952 | -0.2152898
VESOV07 |  | VSB | -0.6577464 | -0.7142857 | -0.801616 | Epoxidized soybean oil | 1 | 1 | No molec | -0.3875285 | 0.1219512 | DMI | -0.7 | -1 | 0.2380952 | -0.2152898
VESOV08 |  | VSB | -0.6577464 | -0.7142857 | -0.7732754 | Epoxidized soybean oil | 1 | 1 | No molec | -0.3875285 | 0.1219512 | DMI | -0.7 | -1 | 0.2380952 | -0.2152898
VESOV09 |  | VSB | -0.6577464 | -0.7142857 | -0.7449348 | Epoxidized soybean oil | 1 | 1 | No molec | -0.3875285 | 0.1219512 | DMI | -0.7 | -1 | 0.2380952 | -0.2152898
VESOV10 |  | VSB | -0.6577464 | -0.7142857 | -0.7165942 | Epoxidized soybean oil | 1 | 1 | No molec | -0.3875285 | 0.1219512 | DMI | -0.7 | -1 | 0.2380952 | -0.2152898
DHESO07 |  | DHM | -0.7914357 | 0.4285714 | -0.801616 | Epoxidized soybean oil | 1 | 1 | No molec | -0.3875285 | 0.1219512 | DMI | -0.7 | -1 | 0.2380952 | -0.2152898
H1/TA20 | https://pubs.rsc.org/en/content/articlelanding/2018/ra/c8ra03874k | Tannic acid | 0.4709106 | 0.1428571 | -0.7732754 | Epoxidized soybean oil | 1 | 0.9354839 | No molec | -0.3875285 | 0.1219512 | No molec | -1 | -0.08782272 | 0.1428571 | -0.2152898
H1/TA23 |  | Tannic acid | 0.4709106 | 0.1428571 | -0.7165942 | Epoxidized soybean oil | 1 | 0.9354839 | No molec | -0.3875285 | 0.1219512 | No molec | -1 | -0.08782272 | 0.1428571 | -0.2152898
H1/T26 |  | Tannic acid | 0.4709106 | 0.1428571 | -0.6599131 | Epoxidized soybean oil | 1 | 0.9354839 | No molec | -0.3875285 | 0.1219512 | No molec | -1 | -0.08782272 | 0.1428571 | -0.2152898
H1/TA29 |  | Tannic acid | 0.4709106 | 0.1428571 | -0.6032319 | Epoxidized soybean oil | 1 | 0.9354839 | No molec | -0.3875285 | 0.1219512 | No molec | -1 | -0.08782272 | 0.1428571 | -0.2152898
CR-40 | https://www.sciencedirect.com/science/article/pii/S2352492821008035?via%3Dihub | 3-DGOA | -0.8306877 | -0.4285714 | -0.7591051 | 1,4-butanediol diglycidyl ether | -0.5851282 | -0.3548387 | IH | -0.4066524 | 1 | 2,4,6-Tris(dimethyl aminomethyl) phenol | -0.9818 | 0.10418 | -0.7142857 | -0.4871795
CR-60 |  | 3-DGOA | -0.8306877 | -0.4285714 | -0.7449348 | 1,4-butanediol diglycidyl ether | -0.5851282 | -0.3548387 | IH | -0.4066524 | 1 | 2,4,6-Tris(dimethyl aminomethyl) phenol | -0.9822 | 0.10418 | -0.7142857 | -0.2967033
CR-80 |  | 3-DGOA | -0.8306877 | -0.4285714 | -0.7279305 | 1,4-butanediol diglycidyl ether | -0.5851282 | -0.3548387 | IH | -0.4066524 | 1 | 2,4,6-Tris(dimethyl aminomethyl) phenol | -0.9826 | 0.10418 | -0.7142857 | -0.1428571
CR-100 |  | 3-DGOA | -0.8306877 | -0.4285714 | -0.7109261 | 1,4-butanediol diglycidyl ether | -0.5851282 | -0.3548387 | IH | -0.4066524 | 1 | 2,4,6-Tris(dimethyl aminomethyl) phenol | -0.9848 | 0.10418 | -0.7142857 | 0.09157509
CHDA100_SN0 | https://pubs.acs.org/doi/10.1021/acs.macromol.1c00861?ref=pdf | DGEBA | -0.7706396 | -0.1428571 | -0.7165942 | 1,4 cyclohexane dicarboxylic acid | -0.6468103 | -0.3548387 | No molec | -0.3875285 | 0.1219512 | Monobutyltin Oxide | -1 | -0.2584306 | -0.1904762 | -0.2152898
CHDA100_SN1 |  | DGEBA | -0.7706396 | -0.1428571 | -0.7165942 | 1,4 cyclohexane dicarboxylic acid | -0.6468103 | -0.3548387 | No molec | -0.3875285 | 0.1219512 | Monobutyltin Oxide | -0.8 | -0.2584306 | -0.1904762 | -0.06227106
CHDA100_SN5 |  | DGEBA | -0.7706396 | -0.1428571 | -0.7165942 | 1,4 cyclohexane dicarboxylic acid | -0.6468103 | -0.3548387 | No molec | -0.3875285 | 0.1219512 | Monobutyltin Oxide | 0 | -0.2584306 | -0.1904762 | -0.1428571
CHDA100_SN10 |  | DGEBA | -0.7706396 | -0.1428571 | -0.7165942 | 1,4 cyclohexane dicarboxylic acid | -0.6468103 | -0.3548387 | No molec | -0.3875285 | 0.1219512 | Monobutyltin Oxide | 1 | -0.2584306 | -0.1904762 | -0.1648352
CHDA90_SN5 |  | DGEBA | -0.7706396 | -0.1428571 | -0.7449348 | 1,4 cyclohexane dicarboxylic acid | -0.6468103 | -0.3548387 | No molec | -0.3875285 | 0.1219512 | Monobutyltin Oxide | 0 | -0.2584306 | -0.1904762 | -0.1794872
CHDA75_SN5 |  | DGEBA | -0.7706396 | -0.1428571 | -0.7874457 | 1,4 cyclohexane dicarboxylic acid | -0.6468103 | -0.3548387 | No molec | -0.3875285 | 0.1219512 | Monobutyltin Oxide | 0 | -0.2584306 | -0.1904762 | -0.1282051
CHDA60_SN5 |  | DGEBA | -0.7706396 | -0.1428571 | -0.8299565 | 1,4 cyclohexane dicarboxylic acid | -0.6468103 | -0.3548387 | No molec | -0.3875285 | 0.1219512 | Monobutyltin Oxide | 0 | -0.2584306 | -0.1904762 | 0.1501832
CHDA50_SN5 |  | DGEBA | -0.7706396 | -0.1428571 | -0.8582971 | 1,4 cyclohexane dicarboxylic acid | -0.6468103 | -0.3548387 | No molec | -0.3875285 | 0.1219512 | Monobutyltin Oxide | 0 | -0.2584306 | -0.1904762 | 0.3699634
V1 | https://pubs.rsc.org/en/content/articlelanding/2021/gc/d1gc01274f | DGEAC | -0.8115096 | -0.7142857 | -0.7165942 | Glycyrrhizic acid | 0.6880615 | 0.9354839 | Sebasic acid | -0.6266094 | 0.3333333 | TBD | 0 | -0.704834 | -0.4285714 | -0.3406593
V2 |  | DGEAC | -0.8115096 | -0.7142857 | -0.7165942 | Glycyrrhizic acid | 0.6880615 | 0.9354839 | Sebasic acid | -0.6266094 | 0.3333333 | TBD | 0 | -0.704834 | -0.4285714 | -0.4798535
V3 |  | DGEAC | -0.8115096 | -0.7142857 | -0.7165942 | Glycyrrhizic acid | 0.6880615 | 0.9354839 | Sebasic acid | -0.6266094 | 0.3333333 | TBD | 0 | -0.704834 | -0.4285714 | -0.4945055
V4 |  | DGEAC | -0.8115096 | -0.7142857 | -0.7165942 | Glycyrrhizic acid | 0.6880615 | 0.9354839 | Sebasic acid | -0.6266094 | 0.3333333 | TBD | 0 | -0.704834 | -0.4285714 | -0.5677656
V5 |  | DGEAC | -0.8115096 | -0.7142857 | -0.7165942 | Glycyrrhizic acid | 0.6880615 | 0.9354839 | Sebasic acid | -0.6266094 | 0.3333333 | TBD | 0 | -0.704834 | -0.4285714 | -0.5164835
PBS | https://onlinelibrary.wiley.com/doi/10.1002/app.51010 | DGEBA | -0.7730163 | -0.7142857 | -0.6605892 | PBS | -0.6471795 | -0.3548387 | No molec | -0.3875285 | 0.1219512 | Zn(OAc)2 | -1 | -0.1900244 | 0.1428571 | -0.2152898
PBSV05 |  | DGEBA | -0.7730163 | -0.7142857 | -0.6605892 | PBS | -0.6471795 | -0.3548387 | No molec | -0.3875285 | 0.1219512 | Zn(OAc)2 | -0.9928409 | -0.1836133 | 0.1428571 | -0.2152898
PBSV1 |  | DGEBA | -0.7730163 | -0.7142857 | -0.6605892 | PBS | -0.6471795 | -0.3548387 | No molec | -0.3875285 | 0.1219512 | Zn(OAc)2 | -0.9928409 | -0.1900244 | 0.1428571 | -0.2152898
PBSV2 |  | DGEBA | -0.7730163 | -0.7142857 | -0.6605892 | PBS | -0.6471795 | -0.3548387 | No molec | -0.3875285 | 0.1219512 | Zn(OAc)2 | -0.9928409 | -0.1900244 | 0.1428571 | -0.2152898
PBSV3 |  | DGEBA | -0.7730163 | -0.7142857 | -0.6605892 | PBS | -0.6471795 | -0.3548387 | No molec | -0.3875285 | 0.1219512 | Zn(OAc)2 | -0.9928409 | -0.1900244 | 0.1428571 | -0.2152898
PBSV4 |  | DGEBA | -0.7730163 | -0.7142857 | -0.6605892 | PBS | -0.6471795 | -0.3548387 | No molec | -0.3875285 | 0.1219512 | Zn(OAc)2 | -0.9928409 | -0.1900244 | 0.1428571 | -0.2152898
TRI0 | https://onlinelibrary.wiley.com/doi/10.1002/app.50904 | tris(4-hydroxyphenyl)methane triglycidyl ether | -0.6632311 | -0.4285714 | -0.6605892 | Glutaric acid | -0.7290256 | -0.3548387 | Epoxidized sunflower oil | 1 | 0.3333333 | No molec | -1 | -0.08782272 | 0.1428571 | -0.2152898
TRI20 |  | tris(4-hydroxyphenyl)methane triglycidyl ether | -0.6632311 | -0.4285714 | -0.6605892 | Glutaric acid | -0.7290256 | -0.3548387 | Epoxidized sunflower oil | 1 | 0.3333333 | No molec | -1 | -0.08782272 | 0.1428571 | -0.2152898
TRI40 |  | tris(4-hydroxyphenyl)methane triglycidyl ether | -0.6632311 | -0.4285714 | -0.6605892 | Glutaric acid | -0.7290256 | -0.3548387 | Epoxidized sunflower oil | 1 | 0.3333333 | No molec | -1 | -0.08782272 | 0.1428571 | -0.2152898
TRI60 |  | tris(4-hydroxyphenyl)methane triglycidyl ether | -0.6632311 | -0.4285714 | -0.6605892 | Glutaric acid | -0.7290256 | -0.3548387 | Epoxidized sunflower oil | 1 | 0.3333333 | No molec | -1 | -0.08782272 | 0.1428571 | -0.2152898
TRI80 |  | tris(4-hydroxyphenyl)methane triglycidyl ether | -0.6632311 | -0.4285714 | -0.6605892 | Glutaric acid | -0.7290256 | -0.3548387 | Epoxidized sunflower oil | 1 | 0.3333333 | No molec | -1 | -0.08782272 | 0.1428571 | -0.2152898
EPO60 |  | 3,4-epoxycyclohexylmethyl-3'-4'-epoxycyclohexane-carboxylate | -0.8535497 | -0.7142857 | -0.6605892 | Glutaric acid | -0.7290256 | -0.3548387 | Epoxidized sunflower oil | 1 | 0.3333333 | No molec | -1 | -0.08782272 | 0.1428571 | -0.2152898
DGEBA60 |  | DGEBA | -0.7730163 | -0.7142857 | -0.6605892 | Glutaric acid | -0.7290256 | -0.3548387 | Epoxidized sunflower oil | 1 | 0.3333333 | No molec | -1 | -0.08782272 | 0.1428571 | -0.2152898
G/D-0/1 | https://www.sciencedirect.com/science/article/pii/S0926669021003472?via%3Dihub | Dodecanedioic acid | -0.8736603 | -0.7142857 | -0.7165942 | GEL | -0.3966817 | -1 | DGEBA | -0.3296137 | 0.3333333 | Zn(acac)2 | 0 | 0.0927683 | -0.4285714 | -0.2152898
G/D-1/8 |  | Dodecanedioic acid | -0.8736603 | -0.7142857 | -0.7165942 | GEL | -0.3966817 | -1 | DGEBA | -0.3296137 | 0.3333333 | Zn(acac)2 | 0 | 0.0927683 | -0.4285714 | -0.2152898
G/D-1/4 |  | Dodecanedioic acid | -0.8736603 | -0.7142857 | -0.7165942 | GEL | -0.3966817 | -1 | DGEBA | -0.3296137 | 0.3333333 | Zn(acac)2 | 0 | 0.0927683 | -0.4285714 | -0.2152898
G/D-1/2 |  | Dodecanedioic acid | -0.8736603 | -0.7142857 | -0.7165942 | GEL | -0.3966817 | -1 | DGEBA | -0.3296137 | 0.3333333 | Zn(acac)2 | 0 | 0.0927683 | -0.4285714 | -0.2152898
G/D-1/1 |  | Dodecanedioic acid | -0.8736603 | -0.7142857 | -0.7165942 | GEL | -0.3966817 | -1 | DGEBA | -0.3296137 | 0.3333333 | Zn(acac)2 | 0 | 0.0927683 | -0.4285714 | -0.2152898
G/D-2/1 |  | Dodecanedioic acid | -0.8736603 | -0.7142857 | -0.7165942 | GEL | -0.3966817 | -1 | DGEBA | -0.3296137 | 0.3333333 | Zn(acac)2 | 0 | 0.0927683 | -0.4285714 | -0.2152898
G/D-1/0 |  | Dodecanedioic acid | -0.8736603 | -0.7142857 | -0.7165942 | GEL | -0.3966817 | -1 | DGEBA | -0.3296137 | 0.3333333 | Zn(acac)2 | 0 | 0.0927683 | -0.4285714 | -0.2152898
E202 | https://pubs.acs.org/doi/10.1021/acs.macromol.1c01289?ref=pdf | 1,4-butanediol diglycidyl ether | -0.8995297 | -0.7142857 | -0.7165942 | 1,3,5-pentanetricarboxylic acid | -0.5811282 | 0.2903226 | No molec | -0.3875285 | 0.1219512 | TBD | 0 | -0.704834 | -0.04761905 | 0.02564103
E380 |  | poly(propylene glycol diglycidyl ether) | -0.7368173 | -0.7142857 | -0.7165942 | 1,3,5-pentanetricarboxylic acid | -0.5811282 | 0.2903226 | No molec | -0.3875285 | 0.1219512 | TBD | 0 | -0.704834 | -0.04761905 | 0.01831502
E500 |  | poly(ethylene glycol diglycidyl ether) | -0.6271236 | -0.7142857 | -0.7165942 | 1,3,5-pentanetricarboxylic acid | -0.5811282 | 0.2903226 | No molec | -0.3875285 | 0.1219512 | TBD | 0 | -0.704834 | -0.04761905 | -0.01831502
E640 |  | poly(propylene glycol diglycidyl ether) | -0.4991476 | -0.7142857 | -0.7165942 | 1,3,5-pentanetricarboxylic acid | -0.5811282 | 0.2903226 | No molec | -0.3875285 | 0.1219512 | TBD | 0 | -0.704834 | -0.04761905 | -0.0989011
E50X05 | https://www.sciencedirect.com/science/article/pii/S0014305721001865?via%3Dihub | Dimer fatty acid | -0.5677976 | -0.7142857 | -0.9993117 | ENR50 | -0.6512821 | -1 | No molec | -0.3875285 | 0.1219512 | Zn(OAc)2 | 0.892266 | -0.4209514 | 0.04761905 | -0.2152898
E50X1 |  | Dimer fatty acid | -0.5677976 | -0.7142857 | -0.9986235 | ENR50 | -0.6512821 | -1 | No molec | -0.3875285 | 0.1219512 | Zn(OAc)2 | -0.05986341 | -0.4209514 | 0.04761905 | -0.2152898
E50X15 |  | Dimer fatty acid | -0.5677976 | -0.7142857 | -0.9979352 | ENR50 | -0.6512821 | -1 | No molec | -0.3875285 | 0.1219512 | Zn(OAc)2 | -0.3771558 | -0.4209514 | 0.04761905 | -0.2152898
E50X2 |  | Dimer fatty acid | -0.5677976 | -0.7142857 | -0.9972469 | ENR50 | -0.6512821 | -1 | No molec | -0.3875285 | 0.1219512 | Zn(OAc)2 | -0.535741 | -0.4209514 | 0.04761905 | -0.2152898
E50X3 |  | Dimer fatty acid | -0.5677976 | -0.7142857 | -0.9958704 | ENR50 | -0.6512821 | -1 | No molec | -0.3875285 | 0.1219512 | Zn(OAc)2 | -0.6923707 | -0.4209514 | 0.04761905 | -0.2152898
E50X4 |  | Dimer fatty acid | -0.5677976 | -0.7142857 | -0.9944938 | ENR50 | -0.6512821 | -1 | No molec | -0.3875285 | 0.1219512 | Zn(OAc)2 | -0.7706568 | -0.4209514 | 0.04761905 | -0.2152898
E50X5 |  | Dimer fatty acid | -0.5677976 | -0.7142857 | -0.9931173 | ENR50 | -0.6512821 | -1 | No molec | -0.3875285 | 0.1219512 | Zn(OAc)2 | -0.8176062 | -0.4209514 | 0.04761905 | -0.2152898
VITR3 | https://www.mdpi.com/2073-4360/14/12/2456 | poly(trithylene glycol sebacate) | -0.8301484 | -1 | -0.5663892 | poly(hydroxyethyl acrylate) | -0.7618462 | -1 | No molec | -0.3875285 | 0.1219512 | Zn(OAc)2 | 0 | -0.4209514 | 0.04761905 | -0.5897436
VITR4 |  | poly(trithylene glycol sebacate) | -0.8301484 | -1 | -0.5663892 | poly(hydroxyethyl acrylate) | -0.7618462 | -1 | No molec | -0.3875285 | 0.1219512 | Sn(Oct)2 | 0 | 1 | -0.4285714 | -0.6630037
PE25 | https://pubs.rsc.org/en/content/articlelanding/2022/ta/d2ta04110c | 4,4'-methylenebis(N,N-diglycidylaniline) | -0.6979492 | -0.1428571 | -0.9352732 | PET | -0.6057846 | -0.3548387 | No molec | -0.3875285 | 0.1219512 | DBU | -0.603913 | -0.6148224 | 0.3333333 | -0.2152898
PE05 |  | 4,4'-methylenebis(N,N-diglycidylaniline) | -0.6979492 | -0.1428571 | -0.9676366 | PET | -0.6057846 | -0.3548387 | No molec | -0.3875285 | 0.1219512 | DBU | -0.6038924 | -0.6084113 | 0.3333333 | -0.2152898
PE10 |  | 4,4'-methylenebis(N,N-diglycidylaniline) | -0.6979492 | -0.1428571 | -0.9838183 | PET | -0.6057846 | -0.3548387 | No molec | -0.3875285 | 0.1219512 | DBU | -0.6038924 | -0.6212335 | 0.3333333 | -0.2152898
CAT0 | https://pubs.acs.org/doi/10.1021/acsapm.0c01290?ref=PDF + https://pubs.acs.org/doi/10.1021/acsomega.2c02677 | DGEBA | -0.7730163 | -0.7142857 | -0.7165942 | Sebasic acid | -0.585641 | -0.3548387 | No molec | -0.3875285 | 0.1219512 | No molec | -1 | -0.08782272 | 0.1428571 | -0.2152898
CAT1 |  | DGEBA | -0.7730163 | -0.7142857 | -0.7165942 | Sebasic acid | -0.585641 | -0.3548387 | No molec | -0.3875285 | 0.1219512 | TBD | -0.9 | -0.704834 | 0.1428571 | 1
CAT3 |  | DGEBA | -0.7730163 | -0.7142857 | -0.7165942 | Sebasic acid | -0.585641 | -0.3548387 | No molec | -0.3875285 | 0.1219512 | TBD | -0.7 | -0.704834 | 0.1428571 | 0.7289377
CAT5 |  | DGEBA | -0.7730163 | -0.7142857 | -0.7165942 | Sebasic acid | -0.585641 | -0.3548387 | No molec | -0.3875285 | 0.1219512 | TBD | -0.5 | -0.704834 | 0.1428571 | 0.6190476
POLYD230 | https://pubs.acs.org/doi/10.1021/acsapm.2c01604 | DIDG | -0.4016116 | -0.7142857 | -0.9055314 | Jeff D230 | -0.8871795 | -0.3548387 | TMPTE | -0.4112446 | 1 | No molec | -0.6458405 | -0.08782272 | -0.1428571 | -0.6754579
POLYD400 |  | DIDG | -0.4016116 | -0.7142857 | -0.9055314 | Jeff D400 | -0.8871795 | -0.3548387 | TMPTE | -0.4112446 | 1 | No molec | -0.6458405 | -0.08782272 | -0.1428571 | -0.5897436
POLYT403 |  | DIDG | -0.4016116 | -0.7142857 | -0.9055314 | Jeff T403 | -0.8871795 | 0.2903226 | TMPTE | -0.4112446 | 1 | No molec | -0.6458405 | -0.08782272 | -0.1428571 | -0.4454212
PU0 | https://onlinelibrary.wiley.com/doi/full/10.1002/pat.5827 | STEPANPOL PC 10011-55 | -0.9212856 | -0.7142857 | -0.6605892 | No molec | -1 | -0.2248483 | No molec | -0.3875285 | 0.1219512 | No molec | -0.6458405 | -0.08782272 | -0.5238095 | -0.2152898
PU2 |  | STEPANPOL PC 10011-55 | -0.9212856 | -0.7142857 | -0.6605892 | No molec | -1 | -0.2248483 | No molec | -0.3875285 | 0.1219512 | TBD | -0.7439655 | -0.704834 | -0.5238095 | -0.2152898
PU5 |  | STEPANPOL PC 10011-55 | -0.9212856 | -0.7142857 | -0.6605892 | No molec | -1 | -0.2248483 | No molec | -0.3875285 | 0.1219512 | TBD | -0.3599138 | -0.704834 | -0.5238095 | -0.2152898
PU10 |  | STEPANPOL PC 10011-55 | -0.9212856 | -0.7142857 | -0.6605892 | No molec | -1 | -0.2248483 | No molec | -0.3875285 | 0.1219512 | TBD | 0.2801724 | -0.704834 | -0.5238095 | -0.2161172
04AE | https://pubs.acs.org/doi/10.1021/acsapm.2c01774 | DGEBA | -0.7730163 | -0.7142857 | -0.8866377 | 2,5-Furandicarboxylic acid | -0.6797949 | -0.3548387 | No molec | -0.3875285 | 0.1219512 | TBD | 0 | -0.704834 | -0.1428571 | 0.2234432
06AE |  | DGEBA | -0.7730163 | -0.7142857 | -0.8299565 | 2,5-Furandicarboxylic acid | -0.6797949 | -0.3548387 | No molec | -0.3875285 | 0.1219512 | TBD | 0 | -0.704834 | -0.1428571 | -0.1831502
08AE |  | DGEBA | -0.7730163 | -0.7142857 | -0.7732754 | 2,5-Furandicarboxylic acid | -0.6797949 | -0.3548387 | No molec | -0.3875285 | 0.1219512 | TBD | 0 | -0.704834 | -0.1428571 | -0.1062271
1AE |  | DGEBA | -0.7730163 | -0.7142857 | -0.7165942 | 2,5-Furandicarboxylic acid | -0.6797949 | -0.3548387 | No molec | -0.3875285 | 0.1219512 | TBD | 0 | -0.704834 | -0.1428571 | -0.3296703
12AE |  | DGEBA | -0.7730163 | -0.7142857 | -0.6599131 | 2,5-Furandicarboxylic acid | -0.6797949 | -0.3548387 | No molec | -0.3875285 | 0.1219512 | TBD | 0 | -0.704834 | -0.1428571 | -0.2152898
OHESO07 | https://pubs.rsc.org/en/content/articlelanding/2023/su/d2su00140c | Divanillic acid | -0.807844 | -0.7142857 | -0.801616 | Epoxidized soybean oil | 0.9134359 | 0.9354839 | No molec | -0.3875285 | 0.1219512 | Zn(acac)2 | 0 | 0.09084498 | 0.1428571 | -0.2152898
OHESO10 |  | Divanillic acid | -0.807844 | -0.7142857 | -0.7165942 | Epoxidized soybean oil | 0.9134359 | 0.9354839 | No molec | -0.3875285 | 0.1219512 | Zn(acac)2 | 0 | 0.09084498 | 0.1428571 | -0.2152898
OHESO15 |  | Divanillic acid | -0.807844 | -0.7142857 | -0.5748913 | Epoxidized soybean oil | 0.9134359 | 0.9354839 | No molec | -0.3875285 | 0.1219512 | Zn(acac)2 | 0 | 0.09084498 | 0.1428571 | -0.2152898
BUESO07 |  | Butoxylated divanillic acid | -0.7565622 | -0.7142857 | -0.801616 | Epoxidized soybean oil | 0.9134359 | 0.9354839 | No molec | -0.3875285 | 0.1219512 | Zn(acac)2 | 0 | 0.09084498 | 0.1428571 | -0.2152898
BUESO10 |  | Butoxylated divanillic acid | -0.7565622 | -0.7142857 | -0.7165942 | Epoxidized soybean oil | 0.9134359 | 0.9354839 | No molec | -0.3875285 | 0.1219512 | Zn(acac)2 | 0 | 0.09084498 | 0.1428571 | -0.2152898
BUESO15 |  | Butoxylated divanillic acid | -0.7565622 | -0.7142857 | -0.5748913 | Epoxidized soybean oil | 0.9134359 | 0.9354839 | No molec | -0.3875285 | 0.1219512 | Zn(acac)2 | 0 | 0.09084498 | 0.1428571 | -0.2152898
DGEBA/TFA | https://onlinelibrary.wiley.com/doi/abs/10.1002/macp.202300272 | DGEBA | -0.9013579 | -0.7142857 | -0.7165942 | TFA | -0.6758697 | -1 | No molec | -0.3875285 | 0.1219512 | 2,4,6-Tris(dimethyl aminomethyl) phenol | -0.9946804 | 0.10418 | -0.04761905 | -0.01098901
VU-30-300 | https://chemistry-europe.onlinelibrary.wiley.com/doi/full/10.1002/cssc.202300792 | Organosolv lignin | 0.2994227 | -0.7142857 | -0.7423584 | hexamethylenediamine | -0.761641 | -0.3548387 | PEG | -0.9656652 | 0.3333333 | No molec | -1 | -0.08782272 | -0.7142857 | -0.985348
VU-40-300 |  | Organosolv lignin | 0.2994227 | -0.7142857 | -0.7423584 | hexamethylenediamine | -0.761641 | -0.3548387 | PEG | -0.9656652 | 0.3333333 | No molec | -1 | -0.08782272 | -0.7142857 | -1
VU-50-300 |  | Organosolv lignin | 0.2994227 | -0.7142857 | -0.7423584 | hexamethylenediamine | -0.761641 | -0.3548387 | PEG | -0.9656652 | 0.3333333 | No molec | -1 | -0.08782272 | -0.7142857 | -0.7875458
VU-40-400 |  | Organosolv lignin | 0.2994227 | -0.7142857 | -0.7423584 | hexamethylenediamine | -0.761641 | -0.3548387 | PEG | -0.9656652 | 0.3333333 | No molec | -1 | -0.08782272 | -0.7142857 | -0.7582418
VU-40-150 |  | Organosolv lignin | 0.2994227 | -0.7142857 | -0.7423584 | hexamethylenediamine | -0.761641 | -0.3548387 | PEG | -0.9656652 | 0.3333333 | No molec | -1 | -0.08782272 | -0.7142857 | -0.5018315
PB-RAW | https://www.sciencedirect.com/science/article/pii/S0141391023003518?via%3Dihub#sec0022 | ADR-4468 | 1 | 1 | -1 | PBAT | -0.6201436 | -1 | No molec | -0.3875285 | 0.1219512 | Zn(OAc)2 | -1 | -0.4209514 | 0.1428571 | -0.2152898
PB-A1 |  | ADR-4468 | 1 | 1 | -0.702764 | PBAT | -0.6201436 | -1 | No molec | -0.3875285 | 0.1219512 | Zn(OAc)2 | -1 | -0.4209514 | 0.1428571 | -0.2152898
PB-V1 |  | ADR-4468 | 1 | 1 | -0.702764 | PBAT | -0.6201436 | -1 | No molec | -0.3875285 | 0.1219512 | Zn(OAc)2 | -0.9979815 | -0.4209514 | 0.1428571 | -0.2152898
PB-V5 |  | ADR-4468 | 1 | 1 | -0.702764 | PBAT | -0.6201436 | -1 | No molec | -0.3875285 | 0.1219512 | Zn(OAc)2 | -0.9899073 | -0.4209514 | 0.1428571 | -0.2152898
PB-V10 |  | ADR-4468 | 1 | 1 | -0.702764 | PBAT | -0.6201436 | -1 | No molec | -0.3875285 | 0.1219512 | Zn(OAc)2 | -0.9798147 | -0.4209514 | 0.1428571 | -0.2152898
P0 | https://www.sciencedirect.com/science/article/pii/S0032386122011065 | DGEBA | -0.7731991 | -0.7142857 | -1 | PET | -0.6057846 | -0.3548387 | No molec | -0.3875285 | 0.1219512 | Zn(acac)2 | -1 | 0.0927683 | 0.8095238 | -0.2152898
P1D |  | DGEBA | -0.7731991 | -0.7142857 | -0.654222 | PET | -0.6057846 | -0.3548387 | No molec | -0.3875285 | 0.1219512 | Zn(acac)2 | -1 | 0.0927683 | 0.8095238 | -0.2152898
P3D |  | DGEBA | -0.7731991 | -0.7142857 | -0.8619842 | PET | -0.6057846 | -0.3548387 | No molec | -0.3875285 | 0.1219512 | Zn(acac)2 | -1 | 0.0927683 | 0.8095238 | -0.2152898
P1D3ZA |  | DGEBA | -0.7731991 | -0.7142857 | -0.6553176 | PET | -0.6057846 | -0.3548387 | No molec | -0.3875285 | 0.1219512 | Zn(acac)2 | -0.9781291 | 0.0927683 | 0.8095238 | -0.2152898
P1D3ZB |  | DGEBA | -0.7731991 | -0.7142857 | -0.6553176 | PET | -0.6057846 | -0.3548387 | No molec | -0.3875285 | 0.1219512 | Zn(acac)2 | -0.9781291 | 0.0927683 | 0.9047619 | -0.2152898
P1D3ZC |  | DGEBA | -0.7731991 | -0.7142857 | -0.6553176 | PET | -0.6057846 | -0.3548387 | No molec | -0.3875285 | 0.1219512 | Zn(acac)2 | -0.9781291 | 0.0927683 | 1 | -0.2152898
P3D1ZA |  | DGEBA | -0.7731991 | -0.7142857 | -0.8621628 | PET | -0.6057846 | -0.3548387 | No molec | -0.3875285 | 0.1219512 | Zn(acac)2 | -0.9927097 | 0.0927683 | 0.8095238 | -0.2152898
P3D1ZB |  | DGEBA | -0.7731991 | -0.7142857 | -0.8621628 | PET | -0.6057846 | -0.3548387 | No molec | -0.3875285 | 0.1219512 | Zn(acac)2 | -0.9927097 | 0.0927683 | 0.9047619 | -0.2152898
P3D1ZC |  | DGEBA | -0.7731991 | -0.7142857 | -0.8621628 | PET | -0.6057846 | -0.3548387 | No molec | -0.3875285 | 0.1219512 | Zn(acac)2 | -0.9927097 | 0.0927683 | 1 | -0.2152898
R | https://pubs.acs.org/doi/10.1021/acsapm.2c01412?ref=pdf | DGEBA | -0.7731991 | -0.7142857 | -0.9495834 | DETDA | -0.6348718 | -0.3548387 | No molec | -0.3875285 | 0.1219512 | No molec | -1 | -0.08782272 | -1 | -0.2152898
D |  | DGEBA | -0.7731991 | -0.7142857 | -0.9093751 | 4-AFD | -0.4905231 | -0.3548387 | No molec | -0.3875285 | 0.1219512 | No molec | -1 | -0.08782272 | -0.8095238 | -0.09084249