## Sheet1
Sample name | Bibliography | Compound type | MW1 (g/mol) | Functional groups1 | Reactive end-groups ratio | Compound type.1 | MW2 (g/mol) | Functional groups2 | Compound type.2 | MW3 (g/mol) | Functional groups3 | Catalyst type | Catalyst molar ratio (%mol) | MW (g/mol) | T (oC) | Tm2 (oC) | Gel fraction (%) | Swelling ratio (%) | Crosslink density (mol/m3) | Tg (oC) | Pre-exponential factor (s-1) | Ea (kJ/mol) | Tv (oC) | Youngs modulus (MPa) | Tensile strength (MPa)
PDG_1_170 | https://pubs.acs.org/doi/full/10.1021/acs.macromol.4c00322 | DGEBA | -0.7730163 | -0.7142857 | -0.8666667 | PBS | -0.6471795 | -0.3548387 | No molec | -0.3875285 | 0.1219512 | Zn(acac)2 | -0.9 | 0.0927683 | 0.04761905 | -0.1152432 | 0.3287639 | 0.6891714 | -0.9969092 | -0.9199644 | -0.9999588 | -0.670663 | -0.7450549 | -0.4660886 | -0.3971625
PDG_2_170 |  | DGEBA | -0.7730163 | -0.7142857 | -0.7333333 | PBS | -0.6471795 | -0.3548387 | No molec | -0.3875285 | 0.1219512 | Zn(acac)2 | -0.9 | 0.0927683 | 0.04761905 | -0.1342703 | 0.6055472 | 0.4032352 | -0.9936917 | -0.9101823 | -0.999986 | -0.6204762 | -0.6871795 | -0.4660886 | -0.3971625
PDG_3_170 |  | DGEBA | -0.7730163 | -0.7142857 | -0.6 | PBS | -0.6471795 | -0.3548387 | No molec | -0.3875285 | 0.1219512 | Zn(acac)2 | -0.9 | 0.0927683 | 0.04761905 | -0.09621622 | 0.6791272 | 0.3018143 | -0.9921674 | -0.9048466 | -0.9999965 | -0.5490994 | -0.6029304 | -0.4660886 | -0.3971625
PDG_4_170 |  | DGEBA | -0.7730163 | -0.7142857 | -0.4666667 | PBS | -0.6471795 | -0.3548387 | No molec | -0.3875285 | 0.1219512 | Zn(acac)2 | -0.9 | 0.0927683 | 0.04761905 | -0.1308108 | 0.7157708 | 0.1806042 | -0.9903334 | -0.896843 | -0.9999976 | -0.5290247 | -0.5787546 | -0.4660886 | -0.3971625
PDG_5_170 |  | DGEBA | -0.7730163 | -0.7142857 | -0.3333333 | PBS | -0.6471795 | -0.3548387 | No molec | -0.3875285 | 0.1219512 | Zn(acac)2 | -0.9 | 0.0927683 | 0.04761905 | -0.155027 | 0.7599722 | 0.1380843 | -0.9891065 | -0.8870609 | -0.9999983 | -0.5022584 | -0.5362637 | -0.4660886 | -0.3971625
PDG_10_170 |  | DGEBA | -0.7730163 | -0.7142857 | 0.3333333 | PBS | -0.6471795 | -0.3548387 | No molec | -0.3875285 | 0.1219512 | Zn(acac)2 | -0.9 | 0.0927683 | 0.04761905 | -0.1766486 | 0.8325809 | -0.01014811 | -0.9852183 | -0.8648288 | -0.948302 | -0.3589282 | -0.2152898 | -0.4660886 | -0.3971625
PDG_1_160 |  | DGEBA | -0.7730163 | -0.7142857 | -0.8666667 | PBS | -0.6471795 | -0.3548387 | No molec | -0.3875285 | 0.1219512 | Zn(acac)2 | -0.9 | 0.0927683 | -0.04761905 | -0.1126486 | 0.1996867 | 0.7826916 | -0.9977587 | -0.9226323 | -0.948302 | -0.3589282 | -0.2152898 | -0.4660886 | -0.3971625
PDG_2_160 |  | DGEBA | -0.7730163 | -0.7142857 | -0.7333333 | PBS | -0.6471795 | -0.3548387 | No molec | -0.3875285 | 0.1219512 | Zn(acac)2 | -0.9 | 0.0927683 | -0.04761905 | -0.1256216 | 0.4463166 | 0.5451154 | -0.9956824 | -0.9128502 | -0.948302 | -0.3589282 | -0.2152898 | -0.4660886 | -0.3971625
PDG_3_160 |  | DGEBA | -0.7730163 | -0.7142857 | -0.6 | PBS | -0.6471795 | -0.3548387 | No molec | -0.3875285 | 0.1219512 | Zn(acac)2 | -0.9 | 0.0927683 | -0.04761905 | -0.1455135 | 0.5716178 | 0.4564946 | -0.9943394 | -0.909293 | -0.948302 | -0.3589282 | -0.2152898 | -0.4660886 | -0.3971625
PDG_4_160 |  | DGEBA | -0.7730163 | -0.7142857 | -0.4666667 | PBS | -0.6471795 | -0.3548387 | No molec | -0.3875285 | 0.1219512 | Zn(acac)2 | -0.9 | 0.0927683 | -0.04761905 | -0.1610811 | 0.6114425 | 0.3235074 | -0.9929459 | -0.8995109 | -0.948302 | -0.3589282 | -0.2152898 | -0.4660886 | -0.3971625
PDG_5_160 |  | DGEBA | -0.7730163 | -0.7142857 | -0.3333333 | PBS | -0.6471795 | -0.3548387 | No molec | -0.3875285 | 0.1219512 | Zn(acac)2 | -0.9 | 0.0927683 | -0.04761905 | -0.1524324 | 0.6646902 | 0.2473153 | -0.9916219 | -0.8923966 | -0.948302 | -0.3589282 | -0.2152898 | -0.4660886 | -0.3971625
PDG_10_160 |  | DGEBA | -0.7730163 | -0.7142857 | 0.3333333 | PBS | -0.6471795 | -0.3548387 | No molec | -0.3875285 | 0.1219512 | Zn(acac)2 | -0.9 | 0.0927683 | -0.04761905 | -0.1801081 | 0.7177878 | 0.1368269 | -0.9896602 | -0.8728324 | -0.948302 | -0.3589282 | -0.2152898 | -0.4660886 | -0.3971625
PDG_1_150 |  | DGEBA | -0.7730163 | -0.7142857 | -0.8666667 | PBS | -0.6471795 | -0.3548387 | No molec | -0.3875285 | 0.1219512 | Zn(acac)2 | -0.9 | 0.0927683 | -0.1428571 | -0.1221622 | 0.06981209 | 0.8886908 | -0.998455 | -0.9270787 | -0.948302 | -0.3589282 | -0.2152898 | -0.4660886 | -0.3971625
PDG_2_150 |  | DGEBA | -0.7730163 | -0.7142857 | -0.7333333 | PBS | -0.6471795 | -0.3548387 | No molec | -0.3875285 | 0.1219512 | Zn(acac)2 | -0.9 | 0.0927683 | -0.1428571 | -0.1195676 | 0.2901066 | 0.7069823 | -0.9971564 | -0.9208537 | -0.948302 | -0.3589282 | -0.2152898 | -0.4660886 | -0.3971625
PDG_3_150 |  | DGEBA | -0.7730163 | -0.7142857 | -0.6 | PBS | -0.6471795 | -0.3548387 | No molec | -0.3875285 | 0.1219512 | Zn(acac)2 | -0.9 | 0.0927683 | -0.1428571 | -0.1507027 | 0.4638607 | 0.5915255 | -0.9957939 | -0.9137394 | -0.948302 | -0.3589282 | -0.2152898 | -0.4660886 | -0.3971625
PDG_4_150 |  | DGEBA | -0.7730163 | -0.7142857 | -0.4666667 | PBS | -0.6471795 | -0.3548387 | No molec | -0.3875285 | 0.1219512 | Zn(acac)2 | -0.9 | 0.0927683 | -0.1428571 | -0.155027 | 0.5540366 | 0.5320391 | -0.9949015 | -0.909293 | -0.948302 | -0.3589282 | -0.2152898 | -0.4660886 | -0.3971625
PDG_5_150 |  | DGEBA | -0.7730163 | -0.7142857 | -0.3333333 | PBS | -0.6471795 | -0.3548387 | No molec | -0.3875285 | 0.1219512 | Zn(acac)2 | -0.9 | 0.0927683 | -0.1428571 | -0.1610811 | 0.5941038 | 0.3914739 | -0.993614 | -0.8950645 | -0.948302 | -0.3589282 | -0.2152898 | -0.4660886 | -0.3971625
PDG_10_150 |  | DGEBA | -0.7730163 | -0.7142857 | 0.3333333 | PBS | -0.6471795 | -0.3548387 | No molec | -0.3875285 | 0.1219512 | Zn(acac)2 | -0.9 | 0.0927683 | -0.1428571 | -0.2060541 | 0.6662769 | 0.2798082 | -0.9919783 | -0.8781681 | -0.948302 | -0.3589282 | -0.2152898 | -0.4660886 | -0.3971625
PGL_1_170 |  | Glycerol | -1 | -0.4285714 | -0.8 | PBS | -0.6471795 | -0.3548387 | No molec | -0.3875285 | 0.1219512 | Zn(acac)2 | -0.9 | 0.0927683 | 0.04761905 | -0.1022703 | 0.4145314 | -0.3236584 | -0.9058682 | -0.9315251 | -0.948302 | -0.3589282 | -0.2152898 | -0.4660886 | -0.3971625
PGL_2_170 |  | Glycerol | -1 | -0.4285714 | -0.6 | PBS | -0.6471795 | -0.3548387 | No molec | -0.3875285 | 0.1219512 | Zn(acac)2 | -0.9 | 0.0927683 | 0.04761905 | -0.1135135 | 0.04360258 | 1 | -0.9987192 | -0.9297466 | -0.948302 | -0.3589282 | -0.2152898 | -0.4660886 | -0.3971625
PGL_3_170 |  | Glycerol | -1 | -0.4285714 | -0.4 | PBS | -0.6471795 | -0.3548387 | No molec | -0.3875285 | 0.1219512 | Zn(acac)2 | -0.9 | 0.0927683 | 0.04761905 | -0.1290811 | 0.1249012 | 0.8717968 | -0.998244 | -0.927968 | -0.948302 | -0.3589282 | -0.2152898 | -0.4660886 | -0.3971625
PGL_4_170 |  | Glycerol | -1 | -0.4285714 | -0.2 | PBS | -0.6471795 | -0.3548387 | No molec | -0.3875285 | 0.1219512 | Zn(acac)2 | -0.9 | 0.0927683 | 0.04761905 | -0.1109189 | 0.2336602 | 0.7993303 | -0.9976727 | -0.921743 | -0.948302 | -0.3589282 | -0.2152898 | -0.4660886 | -0.3971625
PGL_5_170 |  | Glycerol | -1 | -0.4285714 | 0 | PBS | -0.6471795 | -0.3548387 | No molec | -0.3875285 | 0.1219512 | Zn(acac)2 | -0.9 | 0.0927683 | 0.04761905 | -0.1325405 | 0.2927713 | 0.7441301 | -0.9972766 | -0.915518 | -0.948302 | -0.3589282 | -0.2152898 | -0.4660886 | -0.3971625
PGL_10_170 |  | Glycerol | -1 | -0.4285714 | 1 | PBS | -0.6471795 | -0.3548387 | No molec | -0.3875285 | 0.1219512 | Zn(acac)2 | -0.9 | 0.0927683 | 0.04761905 | -0.1783784 | 0.4448773 | 0.5276253 | -0.9956484 | -0.9110716 | -0.948302 | -0.3589282 | -0.2152898 | -0.4660886 | -0.3971625
PGL_1_160 |  | Glycerol | -1 | -0.4285714 | -0.8 | PBS | -0.6471795 | -0.3548387 | No molec | -0.3875285 | 0.1219512 | Zn(acac)2 | -0.9 | 0.0927683 | -0.04761905 | -0.1048649 | 0.4145314 | -0.3236584 | -0.9058682 | -0.9297466 | -0.948302 | -0.3589282 | -0.2152898 | -0.4660886 | -0.3971625
PGL_2_160 |  | Glycerol | -1 | -0.4285714 | -0.6 | PBS | -0.6471795 | -0.3548387 | No molec | -0.3875285 | 0.1219512 | Zn(acac)2 | -0.9 | 0.0927683 | -0.04761905 | -0.1204324 | 0.1547016 | 0.8950883 | -0.998181 | -0.9270787 | -0.948302 | -0.3589282 | -0.2152898 | -0.4660886 | -0.3971625
PGL_3_160 |  | Glycerol | -1 | -0.4285714 | -0.4 | PBS | -0.6471795 | -0.3548387 | No molec | -0.3875285 | 0.1219512 | Zn(acac)2 | -0.9 | 0.0927683 | -0.04761905 | -0.1195676 | 0.2691227 | 0.8379175 | -0.9976266 | -0.9244108 | -0.948302 | -0.3589282 | -0.2152898 | -0.4660886 | -0.3971625
PGL_4_160 |  | Glycerol | -1 | -0.4285714 | -0.2 | PBS | -0.6471795 | -0.3548387 | No molec | -0.3875285 | 0.1219512 | Zn(acac)2 | -0.9 | 0.0927683 | -0.04761905 | -0.1264865 | 0.3350375 | 0.7255073 | -0.997016 | -0.9181859 | -0.948302 | -0.3589282 | -0.2152898 | -0.4660886 | -0.3971625
PGL_5_160 |  | Glycerol | -1 | -0.4285714 | 0 | PBS | -0.6471795 | -0.3548387 | No molec | -0.3875285 | 0.1219512 | Zn(acac)2 | -0.9 | 0.0927683 | -0.04761905 | -0.1455135 | 0.4271606 | 0.6623265 | -0.9963383 | -0.9137394 | -0.948302 | -0.3589282 | -0.2152898 | -0.4660886 | -0.3971625
PGL_10_160 |  | Glycerol | -1 | -0.4285714 | 1 | PBS | -0.6471795 | -0.3548387 | No molec | -0.3875285 | 0.1219512 | Zn(acac)2 | -0.9 | 0.0927683 | -0.04761905 | -0.1697297 | 0.5257032 | 0.396898 | -0.9943238 | -0.9057359 | -0.948302 | -0.3589282 | -0.2152898 | -0.4660886 | -0.3971625
PGL_1_150 |  | Glycerol | -1 | -0.4285714 | -0.8 | PBS | -0.6471795 | -0.3548387 | No molec | -0.3875285 | 0.1219512 | Zn(acac)2 | -0.9 | 0.0927683 | -0.1428571 | -0.1135135 | 0.4145314 | -0.3236584 | -0.9058682 | -0.9253001 | -0.948302 | -0.3589282 | -0.2152898 | -0.4660886 | -0.3971625
PGL_2_150 |  | Glycerol | -1 | -0.4285714 | -0.6 | PBS | -0.6471795 | -0.3548387 | No molec | -0.3875285 | 0.1219512 | Zn(acac)2 | -0.9 | 0.0927683 | -0.1428571 | -0.1091892 | 0.2223215 | 0.812763 | -0.9977606 | -0.9226323 | -0.9999111 | -0.717504 | -0.8190476 | -0.4660886 | -0.3971625
PGL_3_150 |  | Glycerol | -1 | -0.4285714 | -0.4 | PBS | -0.6471795 | -0.3548387 | No molec | -0.3875285 | 0.1219512 | Zn(acac)2 | -0.9 | 0.0927683 | -0.1428571 | -0.1238919 | 0.2986898 | 0.7094398 | -0.9971369 | -0.9172966 | -0.999927 | -0.7007751 | -0.7838828 | -0.4660886 | -0.3971625
PGL_4_150 |  | Glycerol | -1 | -0.4285714 | -0.2 | PBS | -0.6471795 | -0.3548387 | No molec | -0.3875285 | 0.1219512 | Zn(acac)2 | -0.9 | 0.0927683 | -0.1428571 | -0.1290811 | 0.4297095 | 0.6187569 | -0.9961369 | -0.9146287 | -0.9999829 | -0.6338594 | -0.7091575 | -0.4660886 | -0.3971625
PGL_5_150 |  | Glycerol | -1 | -0.4285714 | 0 | PBS | -0.6471795 | -0.3548387 | No molec | -0.3875285 | 0.1219512 | Zn(acac)2 | -0.9 | 0.0927683 | -0.1428571 | -0.1463784 | 0.4718961 | 0.5720665 | -0.9956913 | -0.909293 | -0.999987 | -0.6126694 | -0.6732601 | -0.4660886 | -0.3971625
PGL_10_150 |  | Glycerol | -1 | -0.4285714 | 1 | PBS | -0.6471795 | -0.3548387 | No molec | -0.3875285 | 0.1219512 | Zn(acac)2 | -0.9 | 0.0927683 | -0.1428571 | -0.1766486 | 0.5768254 | 0.3342758 | -0.9934162 | -0.9021787 | -0.9999973 | -0.5390621 | -0.5970696 | -0.4660886 | -0.3971625
DGEBA:succinic acid 1:0.25 |  | DGEBA | -0.7349891 | -0.7142857 | -0.9291486 | Succinic acid | -0.7579487 | -0.3548387 | No molec | -0.3875285 | 0.1219512 | Zn(acac)2 | -0.5 | 0.0927683 | -0.04761905 | 0.1041648 | 0.4145314 | -0.9706762 | -0.775279 | -0.290319 | -1 | 0.1602353 | 0.2673993 | -0.4660886 | -0.3971625
DGEBA:succinic acid 1:0.5 |  | DGEBA | -0.7349891 | -0.7142857 | -0.8582971 | Succinic acid | -0.7579487 | -0.3548387 | No molec | -0.3875285 | 0.1219512 | Zn(acac)2 | -0.5 | 0.0927683 | -0.04761905 | 0.1041648 | 0.4145314 | -0.9572634 | -0.8310939 | -0.290319 | -1 | -0.05125799 | 0.1238095 | -0.4660886 | -0.3971625
DGEBA:succinic acid 1:0.75 |  | DGEBA | -0.7349891 | -0.7142857 | -0.7874457 | Succinic acid | -0.7579487 | -0.3548387 | No molec | -0.3875285 | 0.1219512 | Zn(acac)2 | -0.5 | 0.0927683 | -0.04761905 | 0.1041648 | 0.4145314 | -0.9391625 | -0.8715953 | -0.290319 | -0.9999998 | -0.3596397 | -0.1611722 | -0.4660886 | -0.3971625
DGEBA:succinic acid 1:1 |  | DGEBA | -0.7349891 | -0.7142857 | -0.7165942 | Succinic acid | -0.7579487 | -0.3548387 | No molec | -0.3875285 | 0.1219512 | Zn(acac)2 | -0.5 | 0.0927683 | -0.04761905 | 0.1041648 | 0.4145314 | -0.9180101 | -0.907416 | -0.290319 | -1 | -0.1715977 | 0.04835165 | -0.4660886 | -0.3971625
DGEBA:succinic acid 1:0.25 |  | DGEBA | -0.7349891 | -0.7142857 | -0.9291486 | Succinic acid | -0.7579487 | -0.3548387 | No molec | -0.3875285 | 0.1219512 | Sn(Oct)2 | -0.5 | 1 | -0.04761905 | 0.1041648 | 0.4145314 | -0.9780386 | -0.7394792 | 0.433526 | -1 | 0.08390566 | 0.2373626 | -0.4660886 | -0.3971625
DGEBA:succinic acid 1:0.5 |  | DGEBA | -0.7349891 | -0.7142857 | -0.8582971 | Succinic acid | -0.7579487 | -0.3548387 | No molec | -0.3875285 | 0.1219512 | Sn(Oct)2 | -0.5 | 1 | -0.04761905 | 0.1041648 | 0.4145314 | -0.9626693 | -0.8026415 | -0.290319 | -1 | -0.1861097 | 0.07326007 | -0.4660886 | -0.3971625
DGEBA:succinic acid 1:0.75 |  | DGEBA | -0.7349891 | -0.7142857 | -0.7874457 | Succinic acid | -0.7579487 | -0.3548387 | No molec | -0.3875285 | 0.1219512 | Sn(Oct)2 | -0.5 | 1 | -0.04761905 | 0.1041648 | 0.4145314 | -0.9425223 | -0.8542006 | 0.3205869 | -0.9999986 | -0.4486376 | -0.2278388 | -0.4660886 | -0.3971625
DGEBA:succinic acid 1:1 |  | DGEBA | -0.7349891 | -0.7142857 | -0.7165942 | Succinic acid | -0.7579487 | -0.3548387 | No molec | -0.3875285 | 0.1219512 | Sn(Oct)2 | -0.5 | 1 | -0.04761905 | 0.1041648 | 0.4145314 | -0.9290742 | -0.8891483 | -0.290319 | -0.9999995 | -0.3412119 | -0.03589744 | -0.4660886 | -0.3971625
DGEBA:succinic acid 1:0.75 |  | DGEBA | -0.7349891 | -0.7142857 | -0.7874457 | Succinic acid | -0.7579487 | -0.3548387 | No molec | -0.3875285 | 0.1219512 | No molec | -1 | -0.08782272 | -0.04761905 | 0.1041648 | 0.4145314 | -0.8965631 | -0.9447884 | -0.290319 | -0.948302 | -0.3589282 | -0.2152898 | -0.4660886 | -0.3971625
DGEBA:succinic acid 1:0.75 |  | DGEBA | -0.7349891 | -0.7142857 | -0.7874457 | Succinic acid | -0.7579487 | -0.3548387 | No molec | -0.3875285 | 0.1219512 | Sn(Oct)2 | -0.9 | 1 | -0.04761905 | 0.1041648 | 0.4145314 | -0.9002291 | -0.9381642 | -0.290319 | -0.948302 | -0.3589282 | -0.007326007 | -0.4660886 | -0.3971625
DGEBA:succinic acid 1:0.75 |  | DGEBA | -0.7349891 | -0.7142857 | -0.7874457 | Succinic acid | -0.7579487 | -0.3548387 | No molec | -0.3875285 | 0.1219512 | Sn(Oct)2 | -0.75 | 1 | -0.04761905 | 0.1041648 | 0.4145314 | -0.9096711 | -0.9167391 | -0.290319 | -0.948302 | -0.3589282 | -0.06813187 | -0.4660886 | -0.3971625
C13_2 | https://pubs.rsc.org/en/content/articlelanding/2019/py/c8py01156g | Glycerol | -1 | -0.4285714 | -0.6605892 | PBT | -0.585641 | -0.3548387 | No molec | -0.3875285 | 0.1219512 | Zn(acac)2 | -0.8 | 0.0927683 | 0.1428571 | 0.6345946 | 0.4145314 | -0.3236584 | -0.9058682 | 0.07514451 | -1 | 0.2527742 | -0.2152898 | -0.4660886 | -0.3971625
C13_02 |  | Glycerol | -1 | -0.4285714 | -0.6605892 | PBT | -0.585641 | -0.3548387 | No molec | -0.3875285 | 0.1219512 | Zn(acac)2 | -0.98 | 0.0927683 | 0.1428571 | 0.747027 | 0.4145314 | -0.3236584 | -0.9058682 | -0.04935527 | -1 | 0.4200636 | -0.2152898 | -0.4660886 | -0.3971625
C13_005 |  | Glycerol | -1 | -0.4285714 | -0.6605892 | PBT | -0.585641 | -0.3548387 | No molec | -0.3875285 | 0.1219512 | Zn(acac)2 | -0.995 | 0.0927683 | 0.1428571 | 0.7556757 | 0.4145314 | -0.3236584 | -0.9058682 | -0.02267675 | -1 | 0.8104054 | -0.2152898 | -0.4660886 | -0.3971625
C130 |  | Glycerol | -1 | -0.4285714 | -0.6605892 | PBT | -0.585641 | -0.3548387 | No molec | -0.3875285 | 0.1219512 | Zn(acac)2 | -1 | 0.0927683 | 0.1428571 | 0.772973 | 0.4145314 | -0.3236584 | -0.9058682 | -0.08492663 | -1 | 0.4758267 | -0.2152898 | -0.4660886 | -0.3971625
C6_01 |  | Glycerol | -1 | -0.4285714 | -0.6605892 | PBT | -0.585641 | -0.3548387 | No molec | -0.3875285 | 0.1219512 | Zn(acac)2 | -0.99 | 0.0927683 | 0.1428571 | 0.7816216 | 0.4145314 | -0.3236584 | -0.9058682 | -0.06714095 | -0.9999999 | 0.08548486 | -0.2152898 | -0.4660886 | -0.3971625
C3_005 |  | Glycerol | -1 | -0.4285714 | -0.6605892 | PBT | -0.585641 | -0.3548387 | No molec | -0.3875285 | 0.1219512 | Zn(acac)2 | -0.995 | 0.0927683 | 0.1428571 | 0.8162162 | 0.4145314 | -0.3236584 | -0.9058682 | -0.1116052 | -1 | 0.4200636 | -0.2152898 | -0.4660886 | -0.3971625
C1_002 |  | Glycerol | -1 | -0.4285714 | -0.6605892 | PBT | -0.585641 | -0.3548387 | No molec | -0.3875285 | 0.1219512 | Zn(acac)2 | -0.998 | 0.0927683 | 0.1428571 | 0.8162162 | 0.4145314 | -0.3236584 | -0.9058682 | -0.1116052 | -0.948302 | -0.3589282 | -0.2152898 | -0.4660886 | -0.3971625
ZNPAM/ER1 | https://pubs.acs.org/doi/10.1021/acs.iecr.9b00090 | DGEBA | -0.7730163 | -0.7142857 | -0.7165942 | Sebasic acid | -0.585641 | -0.3548387 | No molec | -0.3875285 | 0.1219512 | Zn-PAM | -0.8118056 | 0.2491345 | -0.2380952 | 0.1041648 | 0.4145314 | -0.3236584 | -0.9819945 | -0.2636727 | -0.948302 | -0.3589282 | 0.3752381 | -0.6675209 | -0.4379085
ZNPAM/ER25 |  | DGEBA | -0.7730163 | -0.7142857 | -0.7165942 | Sebasic acid | -0.585641 | -0.3548387 | No molec | -0.3875285 | 0.1219512 | Zn-PAM | -0.5295139 | 0.2491345 | -0.2380952 | 0.1041648 | 0.4145314 | -0.3236584 | -0.975034 | -0.2627835 | -0.9986401 | -0.6840462 | 0.3751648 | -0.6601173 | -0.3943355
ZNPAM/ER5 |  | DGEBA | -0.7730163 | -0.7142857 | -0.7165942 | Sebasic acid | -0.585641 | -0.3548387 | No molec | -0.3875285 | 0.1219512 | Zn-PAM | -0.05902778 | 0.2491345 | -0.2380952 | 0.1041648 | 0.4145314 | -0.3236584 | -0.9732802 | -0.2547799 | -0.948302 | -0.3589282 | 0.3901099 | -0.6504357 | -0.2854031
ZNPAM/ER75 |  | DGEBA | -0.7730163 | -0.7142857 | -0.7165942 | Sebasic acid | -0.585641 | -0.3548387 | No molec | -0.3875285 | 0.1219512 | Zn-PAM | 0.4114583 | 0.2491345 | -0.2380952 | 0.1041648 | 0.4145314 | -0.3236584 | -0.9663745 | -0.2369942 | -0.948302 | -0.3589282 | 0.4565568 | -0.6458796 | -0.02396514
ZNPAM/ER10 |  | DGEBA | -0.7730163 | -0.7142857 | -0.7165942 | Sebasic acid | -0.585641 | -0.3548387 | No molec | -0.3875285 | 0.1219512 | Zn-PAM | 0.8819444 | 0.2491345 | -0.2380952 | 0.1041648 | 0.4145314 | -0.3236584 | -0.9615514 | -0.2183193 | -0.948302 | -0.3589282 | 0.4754579 | -0.640754 | -0.02396514
ZNOAC/ER062 |  | DGEBA | -0.7730163 | -0.7142857 | -0.7165942 | Sebasic acid | -0.585641 | -0.3548387 | No molec | -0.3875285 | 0.1219512 | Zn(OAc)2 | -0.85 | -0.4209514 | -0.2380952 | 0.1041648 | 0.4145314 | -0.3236584 | -0.9798022 | -0.3054691 | -0.999999 | -0.3829253 | 0.3846154 | -0.7034 | -0.2418301
TBD/ER04 |  | DGEBA | -0.7730163 | -0.7142857 | -0.7165942 | Sebasic acid | -0.585641 | -0.3548387 | No molec | -0.3875285 | 0.1219512 | TBD | -0.85 | -0.704834 | -0.2380952 | 0.1041648 | 0.4145314 | -0.3236584 | -0.9804599 | -0.2885727 | -0.999973 | -0.5056042 | 0.3846154 | -0.6777721 | -0.1546841
ER |  | DGEBA | -0.7730163 | -0.7142857 | -0.7165942 | Sebasic acid | -0.585641 | -0.3548387 | No molec | -0.3875285 | 0.1219512 | No molec | -1 | -0.08782272 | -0.2380952 | 0.1041648 | 0.4145314 | -0.3236584 | -0.9862695 | -0.3072477 | -0.948302 | -0.3589282 | -0.2152898 | -0.7039695 | -0.5250545
PD15 | https://pubs.acs.org/doi/10.1021/acsapm.0c00016?ref=pdf | DEM | -0.9377671 | -0.7142857 | -0.5748913 | poly(hydroxyethyl acrylate) | -0.7333333 | -1 | No molec | -0.3875285 | 0.1219512 | No molec | -1 | -0.08782272 | -0.1428571 | 0.1041648 | 0.4145314 | -0.8848325 | -0.8689272 | 0.5020009 | -1 | -0.1933307 | -0.2152898 | -0.6532832 | -0.2854031
PD2 |  | DEM | -0.9377671 | -0.7142857 | -0.4331884 | poly(hydroxyethyl acrylate) | -0.7333333 | -1 | No molec | -0.3875285 | 0.1219512 | No molec | -1 | -0.08782272 | -0.1428571 | 0.1041648 | 0.4145314 | -0.8792526 | -0.9456573 | 0.4753224 | -1 | -0.2379412 | -0.2152898 | -0.707956 | -0.4509804
PD3 |  | DEM | -0.9377671 | -0.7142857 | -0.1497827 | poly(hydroxyethyl acrylate) | -0.7333333 | -1 | No molec | -0.3875285 | 0.1219512 | No molec | -1 | -0.08782272 | -0.1428571 | 0.1041648 | 0.4145314 | -0.8404171 | -0.9675802 | 0.4130725 | -1 | -0.2602465 | -0.2152898 | -0.7341534 | -0.5860566
PD6 |  | DEM | -0.9377671 | -0.7142857 | 0.7004347 | poly(hydroxyethyl acrylate) | -0.7333333 | -1 | No molec | -0.3875285 | 0.1219512 | No molec | -1 | -0.08782272 | -0.1428571 | 0.1041648 | 0.4145314 | -0.7272583 | -0.9895031 | 0.3775011 | -0.948302 | -0.3589282 | -0.2152898 | -0.8958938 | -0.7581699
PD15C |  | DEM | -0.9377671 | -0.7142857 | -0.5748913 | poly(hydroxyethyl acrylate) | -0.7333333 | -1 | No molec | -0.3875285 | 0.1219512 | Sn(Oct)2 | -0.5 | 1 | -0.1428571 | 0.1041648 | 0.4145314 | -0.8428722 | -0.9401766 | 0.439751 | -0.9999969 | -0.5223331 | -0.2152898 | -0.6572698 | -0.3464052
PD2C |  | DEM | -0.9377671 | -0.7142857 | -0.4331884 | poly(hydroxyethyl acrylate) | -0.7333333 | -1 | No molec | -0.3875285 | 0.1219512 | Sn(Oct)2 | -0.5 | 1 | -0.1428571 | 0.1041648 | 0.4145314 | -0.8022511 | -0.9675802 | 0.4219653 | -0.948302 | -0.3589282 | -0.2152898 | -0.7159292 | -0.496732
PD3C |  | DEM | -0.9377671 | -0.7142857 | -0.1497827 | poly(hydroxyethyl acrylate) | -0.7333333 | -1 | No molec | -0.3875285 | 0.1219512 | Sn(Oct)2 | -0.5 | 1 | -0.1428571 | 0.1041648 | 0.4145314 | -0.7518095 | -0.9840224 | 0.386394 | -0.948302 | -0.3589282 | -0.2152898 | -0.7626289 | -0.6339869
PD6C |  | DEM | -0.9377671 | -0.7142857 | 0.7004347 | poly(hydroxyethyl acrylate) | -0.7333333 | -1 | No molec | -0.3875285 | 0.1219512 | Sn(Oct)2 | -0.5 | 1 | -0.1428571 | 0.1041648 | 0.4145314 | -0.6310621 | -0.9895031 | 0.3419297 | -0.948302 | -0.3589282 | -0.2152898 | -0.9243693 | -0.7755991
DGOA025ZN | https://www.mdpi.com/2073-4360/12/5/1148 | Glutaric anhydride | -0.9798803 | -1 | -0.9291486 | 3-DGOA | -0.5569231 | 0.2903226 | No molec | -0.3875285 | 0.1219512 | Zn(acac)2 | 0 | 0.0927683 | -0.6190476 | 0.1041648 | 0.4145314 | -0.3236584 | -0.9058682 | 0.4308582 | -0.6923701 | -0.8513355 | -0.04761905 | -0.4660886 | -0.3971625
DGOA05ZN |  | Glutaric anhydride | -0.9798803 | -1 | -0.8582971 | 3-DGOA | -0.5569231 | 0.2903226 | No molec | -0.3875285 | 0.1219512 | Zn(acac)2 | 0 | 0.0927683 | -0.6190476 | 0.1041648 | 0.4145314 | -0.3236584 | -0.9058682 | 0.3597154 | -0.9999023 | -0.4721463 | 0.5164835 | -0.4660886 | -0.3971625
DGOA05 |  | Glutaric anhydride | -0.9798803 | -1 | -0.8582971 | 3-DGOA | -0.5569231 | 0.2903226 | No molec | -0.3875285 | 0.1219512 | No molec | -1 | -0.08782272 | -0.6190476 | 0.1041648 | 0.4145314 | -0.3236584 | -0.9058682 | 0.4753224 | -0.948302 | 0.2750795 | 0.8901099 | -0.4660886 | -0.3971625
DGA025ZN |  | Glutaric anhydride | -0.9798803 | -1 | -0.9291486 | 4-DGA | -0.4871795 | 0.9354839 | No molec | -0.3875285 | 0.1219512 | Zn(acac)2 | 0 | 0.0927683 | -0.6190476 | 0.1041648 | 0.4145314 | -0.3236584 | -0.9058682 | 0.4486438 | -0.9999997 | -0.2044834 | 0.5018315 | -0.4660886 | -0.3971625
DGA05ZN |  | Glutaric anhydride | -0.9798803 | -1 | -0.8582971 | 4-DGA | -0.4871795 | 0.9354839 | No molec | -0.3875285 | 0.1219512 | Zn(acac)2 | 0 | 0.0927683 | -0.6190476 | 0.1041648 | 0.4145314 | -0.3236584 | -0.9058682 | 0.5197866 | -1 | 0.31969 | 0.7875458 | -0.4660886 | -0.3971625
DGA05 |  | Glutaric anhydride | -0.9798803 | -1 | -0.8582971 | 4-DGA | -0.4871795 | 0.9354839 | No molec | -0.3875285 | 0.1219512 | No molec | -1 | -0.08782272 | -0.6190476 | 0.1041648 | 0.4145314 | -0.3236584 | -0.9058682 | 0.608715 | -0.948302 | 0.3531478 | 0.8681319 | -0.4660886 | -0.3971625
N5 | https://pubs.rsc.org/en/content/articlelanding/2020/mh/c9mh01062a | tris(2-aminoethyl)amine | -0.9505098 | -0.4285714 | -0.7300897 | Bis-polypropylene400 glycol acetoacetate | 0.1569231 | 0.2903226 | No molec | -0.3875285 | 0.1219512 | No molec | -1 | -0.08782272 | -0.8095238 | 0.1041648 | 0.4145314 | -0.6109748 | -0.9670321 | -0.290319 | -0.9999474 | -0.6728935 | -0.5384615 | -0.4660886 | -0.3971625
N5H03 |  | tris(2-aminoethyl)amine | -0.9505098 | -0.4285714 | -0.7300897 | Bis-polypropylene400 glycol acetoacetate | 0.1569231 | 0.2903226 | No molec | -0.3875285 | 0.1219512 | para-toluene sulfonic acid | -0.94 | -0.3777407 | -0.8095238 | 0.1041648 | 0.4145314 | -0.5596404 | -0.9058682 | -0.290319 | -1 | -0.3383148 | -0.5238095 | -0.4660886 | -0.3971625
N5H15 |  | tris(2-aminoethyl)amine | -0.9505098 | -0.4285714 | -0.7300897 | Bis-polypropylene400 glycol acetoacetate | 0.1569231 | 0.2903226 | No molec | -0.3875285 | 0.1219512 | para-toluene sulfonic acid | -0.7 | -0.3777407 | -0.8095238 | 0.1041648 | 0.4145314 | -0.4547397 | -0.9058682 | -0.290319 | -1 | -0.4832989 | -0.7582418 | -0.4660886 | -0.3971625
N5H6 |  | tris(2-aminoethyl)amine | -0.9505098 | -0.4285714 | -0.7300897 | Bis-polypropylene400 glycol acetoacetate | 0.1569231 | 0.2903226 | No molec | -0.3875285 | 0.1219512 | para-toluene sulfonic acid | 0.2 | -0.3777407 | -0.8095238 | 0.1041648 | 0.4145314 | -0.3565348 | -0.9058682 | -0.290319 | -1 | -0.5725199 | -1 | -0.4660886 | -0.3971625
N10 |  | tris(2-aminoethyl)amine | -0.9505098 | -0.4285714 | -0.7423584 | Bis-polypropylene400 glycol acetoacetate | 0.1569231 | 0.2903226 | No molec | -0.3875285 | 0.1219512 | No molec | -1 | -0.08782272 | -0.8095238 | 0.1041648 | 0.4145314 | -0.541785 | -0.9058682 | -0.290319 | -0.999996 | -0.6059778 | -0.6043956 | -0.4660886 | -0.3971625
N10H3 |  | tris(2-aminoethyl)amine | -0.9505098 | -0.4285714 | -0.7423584 | Bis-polypropylene400 glycol acetoacetate | 0.1569231 | 0.2903226 | No molec | -0.3875285 | 0.1219512 | para-toluene sulfonic acid | -0.4 | -0.3777407 | -0.8095238 | 0.1041648 | 0.4145314 | -0.2672577 | -0.9058682 | -0.290319 | -0.9999999 | -0.5502147 | -0.8754579 | -0.4660886 | -0.3971625
N15 |  | tris(2-aminoethyl)amine | -0.9505098 | -0.4285714 | -0.7535602 | Bis-polypropylene400 glycol acetoacetate | 0.1569231 | 0.2903226 | No molec | -0.3875285 | 0.1219512 | No molec | -1 | -0.08782272 | -0.8095238 | 0.1041648 | 0.4145314 | -0.477059 | -0.9058682 | -0.290319 | -0.9999998 | -0.5167568 | -0.6410256 | -0.4660886 | -0.3971625
N15H45 |  | tris(2-aminoethyl)amine | -0.9505098 | -0.4285714 | -0.7535602 | Bis-polypropylene400 glycol acetoacetate | 0.1569231 | 0.2903226 | No molec | -0.3875285 | 0.1219512 | para-toluene sulfonic acid | -0.1 | -0.3777407 | -0.8095238 | 0.1041648 | 0.4145314 | -0.6779326 | -0.9058682 | -0.290319 | -1 | -0.5725199 | -0.96337 | -0.4660886 | -0.3971625
N20 |  | tris(2-aminoethyl)amine | -0.9505098 | -0.4285714 | -0.7638285 | Bis-polypropylene400 glycol acetoacetate | 0.1569231 | 0.2903226 | No molec | -0.3875285 | 0.1219512 | No molec | -1 | -0.08782272 | -0.8095238 | 0.1041648 | 0.4145314 | -0.4368843 | -0.9058682 | -0.290319 | -1 | -0.304857 | -0.5677656 | -0.4660886 | -0.3971625
N20H15 |  | tris(2-aminoethyl)amine | -0.9505098 | -0.4285714 | -0.7638285 | Bis-polypropylene400 glycol acetoacetate | 0.1569231 | 0.2903226 | No molec | -0.3875285 | 0.1219512 | para-toluene sulfonic acid | -0.7 | -0.3777407 | -0.8095238 | 0.1041648 | 0.4145314 | -0.7024839 | -0.9058682 | -0.290319 | -1 | -0.5725199 | -0.9340659 | -0.4660886 | -0.3971625
N20H6 |  | tris(2-aminoethyl)amine | -0.9505098 | -0.4285714 | -0.7638285 | Bis-polypropylene400 glycol acetoacetate | 0.1569231 | 0.2903226 | No molec | -0.3875285 | 0.1219512 | para-toluene sulfonic acid | 0.2 | -0.3777407 | -0.8095238 | 0.1041648 | 0.4145314 | -0.5931193 | -0.9818301 | -0.290319 | -0.9999999 | -0.6617409 | -1 | -0.4660886 | -0.3971625
N40 |  | tris(2-aminoethyl)amine | -0.9505098 | -0.4285714 | -0.7975673 | Bis-polypropylene400 glycol acetoacetate | 0.1569231 | 0.2903226 | No molec | -0.3875285 | 0.1219512 | No molec | -1 | -0.08782272 | -0.8095238 | 0.1041648 | 0.4145314 | 0.5362368 | -0.9058682 | -0.290319 | -0.9999999 | -0.5948252 | -0.9413919 | -0.4660886 | -0.3971625
PP1 | https://pubs.rsc.org/en/content/articlelanding/2020/ta/d0ta07339c | DGEBA | -0.7730163 | -0.7142857 | -1 | Maleic anhydride | -0.7988513 | -0.3548387 | PP | -0.9699571 | -1 | Zn(acac)2 | -0.9832 | 0.0927683 | 0.1428571 | 0.3318919 | -1 | -0.3236584 | -0.9058682 | -0.290319 | -0.948302 | -0.3589282 | -0.2152898 | -0.4660886 | -0.3971625
PP2 |  | DGEBA | -0.7730163 | -0.7142857 | -0.7638285 | Maleic anhydride | -0.7988513 | -0.3548387 | PP | -0.9699571 | -1 | Zn(acac)2 | -0.9824 | 0.0927683 | 0.1428571 | 0.3145946 | -0.16 | -0.3236584 | -0.9058682 | -0.290319 | -0.948302 | -0.3589282 | -0.2152898 | -0.4660886 | -0.3971625
PP3 |  | DGEBA | -0.7730163 | -0.7142857 | -0.8110628 | Maleic anhydride | -0.7988513 | -0.3548387 | PP | -0.9699571 | -1 | Zn(acac)2 | -0.9824 | 0.0927683 | 0.1428571 | 0.2972973 | -0.04 | -0.3236584 | -0.9058682 | -0.290319 | -0.948302 | -0.3589282 | -0.2152898 | -0.4660886 | -0.3971625
PP4 |  | DGEBA | -0.7730163 | -0.7142857 | -0.8332907 | Maleic anhydride | -0.7988513 | -0.3548387 | PP | -0.9699571 | -1 | Zn(acac)2 | -0.9824 | 0.0927683 | 0.1428571 | 0.2972973 | 0.16 | -0.3236584 | -0.9058682 | -0.290319 | -1 | -0.05949925 | -0.2152898 | -0.4660886 | -0.3971625
PP5 |  | DGEBA | -0.7730163 | -0.7142857 | -0.8425523 | Maleic anhydride | -0.7988513 | -0.3548387 | PP | -0.9699571 | -1 | Zn(acac)2 | -0.9824 | 0.0927683 | 0.1428571 | 0.3059459 | 0.04 | -0.3236584 | -0.9058682 | -0.290319 | -0.948302 | -0.3589282 | -0.2152898 | -0.4660886 | -0.3971625
PP6 |  | DGEBA | -0.7730163 | -0.7142857 | -0.8508391 | Maleic anhydride | -0.7988513 | -0.3548387 | PP | -0.9699571 | -1 | Zn(acac)2 | -0.9824 | 0.0927683 | 0.1428571 | 0.2972973 | -0.08 | -0.3236584 | -0.9058682 | -0.290319 | -0.948302 | -0.3589282 | -0.2152898 | -0.4660886 | -0.3971625
PPB1 |  | DGEBA | -0.7730163 | -0.7142857 | -1 | Maleic anhydride | -0.7988513 | -0.3548387 | PP | -0.9699571 | -1 | Zn(acac)2 | -0.9832 | 0.0927683 | 0.1428571 | 0.1848649 | -1 | -0.3236584 | -0.9058682 | -0.290319 | -0.948302 | -0.3589282 | -0.2152898 | -0.4660886 | -0.3971625
PPB2 |  | DGEBA | -0.7730163 | -0.7142857 | -0.8332907 | Maleic anhydride | -0.7988513 | -0.3548387 | PP | -0.9699571 | -1 | Zn(acac)2 | -0.9824 | 0.0927683 | 0.1428571 | 0.1935135 | 0.08 | -0.3236584 | -0.9058682 | -0.290319 | -0.948302 | -0.3589282 | -0.2152898 | -0.4660886 | -0.3971625
PEP1 |  | DGEBA | -0.7730163 | -0.7142857 | -1 | Maleic anhydride | -0.7988513 | -0.3548387 | HDPE | -1 | -1 | Zn(acac)2 | -0.9888 | 0.0927683 | 0.1428571 | 0.04648649 | -1 | -0.3236584 | -0.9058682 | -0.290319 | -0.948302 | -0.3589282 | -0.2152898 | -0.4660886 | -0.3971625
PEP2 |  | DGEBA | -0.7730163 | -0.7142857 | -0.8332907 | Maleic anhydride | -0.7988513 | -0.3548387 | HDPE | -1 | -1 | Zn(acac)2 | -0.9882 | 0.0927683 | 0.1428571 | 0.01189189 | 0.32 | -0.3236584 | -0.9058682 | -0.290319 | -0.948302 | -0.3589282 | -0.2152898 | -0.4660886 | -0.3971625
VESOV05 | https://pubs.acs.org/doi/10.1021/acssuschemeng.0c05727?ref=pdf | VSB | -0.6577464 | -0.7142857 | -0.8582971 | Epoxidized soybean oil | 1 | 1 | No molec | -0.3875285 | 0.1219512 | DMI | -0.7 | -1 | 0.2380952 | 0.1041648 | 0.772 | -0.3236584 | -0.9914981 | -0.3694976 | -0.948302 | -0.3589282 | -0.2152898 | -0.9948744 | -0.8562092
VESOV06 |  | VSB | -0.6577464 | -0.7142857 | -0.8299565 | Epoxidized soybean oil | 1 | 1 | No molec | -0.3875285 | 0.1219512 | DMI | -0.7 | -1 | 0.2380952 | 0.1041648 | 0.776 | -0.3236584 | -0.9773469 | -0.2530013 | -0.948302 | -0.3589282 | -0.2152898 | -0.9525599 | -0.7058824
VESOV07 |  | VSB | -0.6577464 | -0.7142857 | -0.801616 | Epoxidized soybean oil | 1 | 1 | No molec | -0.3875285 | 0.1219512 | DMI | -0.7 | -1 | 0.2380952 | 0.1041648 | 0.816 | -0.3236584 | -0.9737625 | -0.1871943 | -0.6616843 | -1 | -0.2152898 | -0.8193519 | -0.5969499
VESOV08 |  | VSB | -0.6577464 | -0.7142857 | -0.7732754 | Epoxidized soybean oil | 1 | 1 | No molec | -0.3875285 | 0.1219512 | DMI | -0.7 | -1 | 0.2380952 | 0.1041648 | 0.796 | -0.3236584 | -0.975308 | -0.1320587 | -0.948302 | -0.3589282 | -0.2152898 | -0.679025 | -0.4662309
VESOV09 |  | VSB | -0.6577464 | -0.7142857 | -0.7449348 | Epoxidized soybean oil | 1 | 1 | No molec | -0.3875285 | 0.1219512 | DMI | -0.7 | -1 | 0.2380952 | 0.1041648 | 0.766 | -0.3236584 | -0.9790459 | -0.07069809 | -0.948302 | -0.3589282 | -0.2152898 | -0.5446779 | -0.3485839
VESOV10 |  | VSB | -0.6577464 | -0.7142857 | -0.7165942 | Epoxidized soybean oil | 1 | 1 | No molec | -0.3875285 | 0.1219512 | DMI | -0.7 | -1 | 0.2380952 | 0.1041648 | 0.674 | -0.3236584 | -0.9841978 | -0.04935527 | -0.948302 | -0.3589282 | -0.2152898 | -0.4210946 | -0.1895425
DHESO07 |  | DHM | -0.7914357 | 0.4285714 | -0.801616 | Epoxidized soybean oil | 1 | 1 | No molec | -0.3875285 | 0.1219512 | DMI | -0.7 | -1 | 0.2380952 | 0.1041648 | 0.814 | -0.3236584 | -0.9961293 | -0.4673188 | -0.948302 | -0.3589282 | -0.2152898 | -0.998861 | -0.9433551
H1/TA20 | https://pubs.rsc.org/en/content/articlelanding/2018/ra/c8ra03874k | Tannic acid | 0.4709106 | 0.1428571 | -0.7732754 | Epoxidized soybean oil | 1 | 0.9354839 | No molec | -0.3875285 | 0.1219512 | No molec | -1 | -0.08782272 | 0.1428571 | 0.1041648 | 0.4145314 | -0.3236584 | -0.9661552 | -0.1560694 | -0.948302 | -0.3589282 | -0.2152898 | -0.8970329 | -0.6840959
H1/TA23 |  | Tannic acid | 0.4709106 | 0.1428571 | -0.7165942 | Epoxidized soybean oil | 1 | 0.9354839 | No molec | -0.3875285 | 0.1219512 | No molec | -1 | -0.08782272 | 0.1428571 | 0.1041648 | 0.4145314 | -0.3236584 | -0.9692792 | -0.08492663 | -0.948302 | -0.3589282 | -0.2152898 | -0.7859787 | -0.577342
H1/T26 |  | Tannic acid | 0.4709106 | 0.1428571 | -0.6599131 | Epoxidized soybean oil | 1 | 0.9354839 | No molec | -0.3875285 | 0.1219512 | No molec | -1 | -0.08782272 | 0.1428571 | 0.1041648 | 0.4145314 | -0.3236584 | -0.9761301 | -0.07603379 | -0.948302 | -0.3589282 | -0.2152898 | -0.7529472 | -0.503268
H1/TA29 |  | Tannic acid | 0.4709106 | 0.1428571 | -0.6032319 | Epoxidized soybean oil | 1 | 0.9354839 | No molec | -0.3875285 | 0.1219512 | No molec | -1 | -0.08782272 | 0.1428571 | 0.1041648 | 0.4145314 | -0.3236584 | -0.9893387 | -0.1293908 | -0.948302 | -0.3589282 | -0.2152898 | -0.7438351 | -0.5446623
CR-40 | https://www.sciencedirect.com/science/article/pii/S2352492821008035?via%3Dihub | 3-DGOA | -0.8306877 | -0.4285714 | -0.7591051 | 1,4-butanediol diglycidyl ether | -0.5851282 | -0.3548387 | IH | -0.4066524 | 1 | 2,4,6-Tris(dimethyl aminomethyl) phenol | -0.9818 | 0.10418 | -0.7142857 | 0.1041648 | 0.4145314 | -0.3236584 | -0.4940456 | 0.3241441 | 1 | -0.9405565 | -0.4871795 | -0.05472977 | 0.4198257
CR-60 |  | 3-DGOA | -0.8306877 | -0.4285714 | -0.7449348 | 1,4-butanediol diglycidyl ether | -0.5851282 | -0.3548387 | IH | -0.4066524 | 1 | 2,4,6-Tris(dimethyl aminomethyl) phenol | -0.9822 | 0.10418 | -0.7142857 | 0.1041648 | 0.4145314 | -0.3236584 | -0.4430748 | 0.5375723 | -0.2865624 | -0.8736408 | -0.2967033 | 0.2516658 | 0.5899782
CR-80 |  | 3-DGOA | -0.8306877 | -0.4285714 | -0.7279305 | 1,4-butanediol diglycidyl ether | -0.5851282 | -0.3548387 | IH | -0.4066524 | 1 | 2,4,6-Tris(dimethyl aminomethyl) phenol | -0.9826 | 0.10418 | -0.7142857 | 0.1041648 | 0.4145314 | -0.3236584 | -0.3964887 | 0.7687861 | 0.330436 | -0.8513355 | -0.1428571 | 0.4868728 | 0.764488
CR-100 |  | 3-DGOA | -0.8306877 | -0.4285714 | -0.7109261 | 1,4-butanediol diglycidyl ether | -0.5851282 | -0.3548387 | IH | -0.4066524 | 1 | 2,4,6-Tris(dimethyl aminomethyl) phenol | -0.9848 | 0.10418 | -0.7142857 | 0.1041648 | 0.4145314 | -0.3236584 | -0.3433257 | 1 | -0.9862016 | -0.6282831 | 0.09157509 | 1 | 1
CHDA100_SN0 | https://pubs.acs.org/doi/10.1021/acs.macromol.1c00861?ref=pdf | DGEBA | -0.7706396 | -0.1428571 | -0.7165942 | 1,4 cyclohexane dicarboxylic acid | -0.6468103 | -0.3548387 | No molec | -0.3875285 | 0.1219512 | Monobutyltin Oxide | -1 | -0.2584306 | -0.1904762 | 0.1041648 | 0.4145314 | -0.8788063 | -0.9058682 | 0.1196087 | -0.948302 | -0.3589282 | -0.2152898 | -0.4660886 | -0.3971625
CHDA100_SN1 |  | DGEBA | -0.7706396 | -0.1428571 | -0.7165942 | 1,4 cyclohexane dicarboxylic acid | -0.6468103 | -0.3548387 | No molec | -0.3875285 | 0.1219512 | Monobutyltin Oxide | -0.8 | -0.2584306 | -0.1904762 | 0.1041648 | 0.4145314 | -0.8520231 | -0.9058682 | 0.1116052 | -0.9999142 | -0.4498411 | -0.06227106 | -0.4660886 | -0.3971625
CHDA100_SN5 |  | DGEBA | -0.7706396 | -0.1428571 | -0.7165942 | 1,4 cyclohexane dicarboxylic acid | -0.6468103 | -0.3548387 | No molec | -0.3875285 | 0.1219512 | Monobutyltin Oxide | 0 | -0.2584306 | -0.1904762 | 0.1041648 | 0.4145314 | -0.8676466 | -0.9058682 | 0.1640729 | -0.9999978 | -0.3494675 | -0.1428571 | 0.5945099 | 0.3028322
CHDA100_SN10 |  | DGEBA | -0.7706396 | -0.1428571 | -0.7165942 | 1,4 cyclohexane dicarboxylic acid | -0.6468103 | -0.3548387 | No molec | -0.3875285 | 0.1219512 | Monobutyltin Oxide | 1 | -0.2584306 | -0.1904762 | 0.1041648 | 0.4145314 | -0.8743424 | -0.9058682 | 0.132948 | -0.9999989 | -0.3383148 | -0.1648352 | -0.4660886 | -0.3971625
CHDA90_SN5 |  | DGEBA | -0.7706396 | -0.1428571 | -0.7449348 | 1,4 cyclohexane dicarboxylic acid | -0.6468103 | -0.3548387 | No molec | -0.3875285 | 0.1219512 | Monobutyltin Oxide | 0 | -0.2584306 | -0.1904762 | 0.1041648 | 0.4145314 | -0.8698785 | -0.9058682 | 0.211205 | -0.9999923 | -0.4163832 | -0.1794872 | 0.4806082 | 0.379085
CHDA75_SN5 |  | DGEBA | -0.7706396 | -0.1428571 | -0.7874457 | 1,4 cyclohexane dicarboxylic acid | -0.6468103 | -0.3548387 | No molec | -0.3875285 | 0.1219512 | Monobutyltin Oxide | 0 | -0.2584306 | -0.1904762 | 0.1041648 | 0.4145314 | -0.8832701 | -0.9058682 | 0.2396621 | -0.9999721 | -0.4386885 | -0.1282051 | 0.5375591 | 0.3485839
CHDA60_SN5 |  | DGEBA | -0.7706396 | -0.1428571 | -0.8299565 | 1,4 cyclohexane dicarboxylic acid | -0.6468103 | -0.3548387 | No molec | -0.3875285 | 0.1219512 | Monobutyltin Oxide | 0 | -0.2584306 | -0.1904762 | 0.1041648 | 0.4145314 | -0.9323725 | -0.9058682 | 0.4424189 | -0.9999987 | -0.215636 | 0.1501832 | 0.3667065 | 0.3420479
CHDA50_SN5 |  | DGEBA | -0.7706396 | -0.1428571 | -0.8582971 | 1,4 cyclohexane dicarboxylic acid | -0.6468103 | -0.3548387 | No molec | -0.3875285 | 0.1219512 | Monobutyltin Oxide | 0 | -0.2584306 | -0.1904762 | 0.1041648 | 0.4145314 | -0.9546918 | -0.9058682 | 0.5295687 | -1 | 0.07433224 | 0.3699634 | 0.3667065 | 0.291939
V1 | https://pubs.rsc.org/en/content/articlelanding/2021/gc/d1gc01274f | DGEAC | -0.8115096 | -0.7142857 | -0.7165942 | Glycyrrhizic acid | 0.6880615 | 0.9354839 | Sebasic acid | -0.6266094 | 0.3333333 | TBD | 0 | -0.704834 | -0.4285714 | 0.1041648 | 0.8 | -0.8966617 | -0.9058682 | -0.3606047 | -0.9999999 | -0.3160096 | -0.3406593 | -0.9987642 | -0.9921569
V2 |  | DGEAC | -0.8115096 | -0.7142857 | -0.7165942 | Glycyrrhizic acid | 0.6880615 | 0.9354839 | Sebasic acid | -0.6266094 | 0.3333333 | TBD | 0 | -0.704834 | -0.4285714 | 0.1041648 | 0.84 | -0.9033575 | -0.9058682 | -0.2716763 | -0.9999994 | -0.4130374 | -0.4798535 | -0.9985876 | -0.9923747
V3 |  | DGEAC | -0.8115096 | -0.7142857 | -0.7165942 | Glycyrrhizic acid | 0.6880615 | 0.9354839 | Sebasic acid | -0.6266094 | 0.3333333 | TBD | 0 | -0.704834 | -0.4285714 | 0.1041648 | 0.8 | -0.9212129 | -0.9058682 | -0.2272121 | -0.9999998 | -0.3795795 | -0.4945055 | -0.9903184 | -0.9906318
V4 |  | DGEAC | -0.8115096 | -0.7142857 | -0.7165942 | Glycyrrhizic acid | 0.6880615 | 0.9354839 | Sebasic acid | -0.6266094 | 0.3333333 | TBD | 0 | -0.704834 | -0.4285714 | 0.1041648 | 0.88 | -0.9279087 | -0.9058682 | -0.09381948 | -0.9999998 | -0.3829253 | -0.5677656 | -0.9160146 | -0.9494553
V5 |  | DGEAC | -0.8115096 | -0.7142857 | -0.7165942 | Glycyrrhizic acid | 0.6880615 | 0.9354839 | Sebasic acid | -0.6266094 | 0.3333333 | TBD | 0 | -0.704834 | -0.4285714 | 0.1041648 | 0.98 | -0.9256768 | -0.9058682 | 0.1551801 | -0.9999992 | -0.4364579 | -0.5164835 | -0.6912922 | -0.7586057
PBS | https://onlinelibrary.wiley.com/doi/10.1002/app.51010 | DGEBA | -0.7730163 | -0.7142857 | -0.6605892 | PBS | -0.6471795 | -0.3548387 | No molec | -0.3875285 | 0.1219512 | Zn(OAc)2 | -1 | -0.1900244 | 0.1428571 | -0.1662703 | -1 | -0.3236584 | -0.9058682 | -1 | -0.948302 | -0.3589282 | -0.2152898 | -0.4660886 | -0.8494553
PBSV05 |  | DGEBA | -0.7730163 | -0.7142857 | -0.6605892 | PBS | -0.6471795 | -0.3548387 | No molec | -0.3875285 | 0.1219512 | Zn(OAc)2 | -0.9928409 | -0.1836133 | 0.1428571 | 0.1041648 | -0.874 | -0.3236584 | -0.9058682 | -0.290319 | -0.948302 | -0.3589282 | -0.2152898 | -0.4660886 | -0.3971625
PBSV1 |  | DGEBA | -0.7730163 | -0.7142857 | -0.6605892 | PBS | -0.6471795 | -0.3548387 | No molec | -0.3875285 | 0.1219512 | Zn(OAc)2 | -0.9928409 | -0.1900244 | 0.1428571 | -0.155027 | -0.252 | -0.3236584 | -0.9058682 | -0.9964429 | -0.948302 | -0.3589282 | -0.2152898 | -0.4660886 | -0.3971625
PBSV2 |  | DGEBA | -0.7730163 | -0.7142857 | -0.6605892 | PBS | -0.6471795 | -0.3548387 | No molec | -0.3875285 | 0.1219512 | Zn(OAc)2 | -0.9928409 | -0.1900244 | 0.1428571 | -0.155027 | 0.77 | -0.3236584 | -0.9058682 | -0.9884393 | -0.948302 | -0.3589282 | -0.2152898 | -0.4660886 | -0.3971625
PBSV3 |  | DGEBA | -0.7730163 | -0.7142857 | -0.6605892 | PBS | -0.6471795 | -0.3548387 | No molec | -0.3875285 | 0.1219512 | Zn(OAc)2 | -0.9928409 | -0.1900244 | 0.1428571 | -0.1731892 | 0.778 | -0.3236584 | -0.9058682 | -0.9670965 | -0.948302 | -0.3589282 | -0.2152898 | -0.4660886 | -0.3971625
PBSV4 |  | DGEBA | -0.7730163 | -0.7142857 | -0.6605892 | PBS | -0.6471795 | -0.3548387 | No molec | -0.3875285 | 0.1219512 | Zn(OAc)2 | -0.9928409 | -0.1900244 | 0.1428571 | -0.1645405 | 0.752 | -0.3236584 | -0.9058682 | -0.9688751 | -0.948302 | -0.3589282 | -0.2152898 | -0.4660886 | -0.6529412
TRI0 | https://onlinelibrary.wiley.com/doi/10.1002/app.50904 | tris(4-hydroxyphenyl)methane triglycidyl ether | -0.6632311 | -0.4285714 | -0.6605892 | Glutaric acid | -0.7290256 | -0.3548387 | Epoxidized sunflower oil | 1 | 0.3333333 | No molec | -1 | -0.08782272 | 0.1428571 | 0.1041648 | 0.4145314 | -0.3236584 | -0.8744079 | -0.5829257 | -0.948302 | -0.3589282 | -0.2152898 | -0.9995444 | -0.3971625
TRI20 |  | tris(4-hydroxyphenyl)methane triglycidyl ether | -0.6632311 | -0.4285714 | -0.6605892 | Glutaric acid | -0.7290256 | -0.3548387 | Epoxidized sunflower oil | 1 | 0.3333333 | No molec | -1 | -0.08782272 | 0.1428571 | 0.1041648 | 0.4145314 | -0.3236584 | -0.6387367 | -0.4939973 | -0.948302 | -0.3589282 | -0.2152898 | -0.9984054 | -0.3971625
TRI40 |  | tris(4-hydroxyphenyl)methane triglycidyl ether | -0.6632311 | -0.4285714 | -0.6605892 | Glutaric acid | -0.7290256 | -0.3548387 | Epoxidized sunflower oil | 1 | 0.3333333 | No molec | -1 | -0.08782272 | 0.1428571 | 0.1041648 | 0.4145314 | -0.3236584 | -0.2934511 | -0.3339262 | -0.948302 | -0.3589282 | -0.2152898 | -0.9969816 | -0.3971625
TRI60 |  | tris(4-hydroxyphenyl)methane triglycidyl ether | -0.6632311 | -0.4285714 | -0.6605892 | Glutaric acid | -0.7290256 | -0.3548387 | Epoxidized sunflower oil | 1 | 0.3333333 | No molec | -1 | -0.08782272 | 0.1428571 | 0.1041648 | 0.4145314 | -0.3236584 | -0.1454715 | -0.1116052 | -0.948302 | -0.3589282 | -0.2152898 | -0.8178712 | -0.3971625
TRI80 |  | tris(4-hydroxyphenyl)methane triglycidyl ether | -0.6632311 | -0.4285714 | -0.6605892 | Glutaric acid | -0.7290256 | -0.3548387 | Epoxidized sunflower oil | 1 | 0.3333333 | No molec | -1 | -0.08782272 | 0.1428571 | 0.1041648 | 0.4145314 | -0.3236584 | 1 | 0.270787 | -0.948302 | -0.3589282 | -0.2152898 | -0.6299334 | -0.3971625
EPO60 |  | 3,4-epoxycyclohexylmethyl-3'-4'-epoxycyclohexane-carboxylate | -0.8535497 | -0.7142857 | -0.6605892 | Glutaric acid | -0.7290256 | -0.3548387 | Epoxidized sunflower oil | 1 | 0.3333333 | No molec | -1 | -0.08782272 | 0.1428571 | 0.1041648 | 0.4145314 | -0.3236584 | -0.6825825 | -0.3961761 | -0.948302 | -0.3589282 | -0.2152898 | -0.9984054 | -0.3971625
DGEBA60 |  | DGEBA | -0.7730163 | -0.7142857 | -0.6605892 | Glutaric acid | -0.7290256 | -0.3548387 | Epoxidized sunflower oil | 1 | 0.3333333 | No molec | -1 | -0.08782272 | 0.1428571 | 0.1041648 | 0.4145314 | -0.3236584 | -0.4852764 | -0.3872832 | -0.948302 | -0.3589282 | -0.2152898 | -0.9985193 | -0.3971625
G/D-0/1 | https://www.sciencedirect.com/science/article/pii/S0926669021003472?via%3Dihub | Dodecanedioic acid | -0.8736603 | -0.7142857 | -0.7165942 | GEL | -0.3966817 | -1 | DGEBA | -0.3296137 | 0.3333333 | Zn(acac)2 | 0 | 0.0927683 | -0.4285714 | 0.1041648 | 0.2 | -0.9638427 | -0.9058682 | -0.3116941 | -0.948302 | -0.3589282 | -0.2152898 | -0.9816618 | -0.8976035
G/D-1/8 |  | Dodecanedioic acid | -0.8736603 | -0.7142857 | -0.7165942 | GEL | -0.3966817 | -1 | DGEBA | -0.3296137 | 0.3333333 | Zn(acac)2 | 0 | 0.0927683 | -0.4285714 | 0.1041648 | 0.448 | -0.9497816 | -0.9058682 | -0.3294798 | -0.948302 | -0.3589282 | -0.2152898 | -0.8654821 | -0.6470588
G/D-1/4 |  | Dodecanedioic acid | -0.8736603 | -0.7142857 | -0.7165942 | GEL | -0.3966817 | -1 | DGEBA | -0.3296137 | 0.3333333 | Zn(acac)2 | 0 | 0.0927683 | -0.4285714 | 0.1041648 | 0.658 | -0.9531295 | -0.9058682 | -0.2716763 | -0.948302 | -0.3589282 | -0.2152898 | -0.6966228 | -0.5119826
G/D-1/2 |  | Dodecanedioic acid | -0.8736603 | -0.7142857 | -0.7165942 | GEL | -0.3966817 | -1 | DGEBA | -0.3296137 | 0.3333333 | Zn(acac)2 | 0 | 0.0927683 | -0.4285714 | 0.1041648 | 0.668 | -0.9587093 | -0.9058682 | -0.2743442 | -0.948302 | -0.3589282 | -0.2152898 | -0.6469617 | -0.4270153
G/D-1/1 |  | Dodecanedioic acid | -0.8736603 | -0.7142857 | -0.7165942 | GEL | -0.3966817 | -1 | DGEBA | -0.3296137 | 0.3333333 | Zn(acac)2 | 0 | 0.0927683 | -0.4285714 | 0.1041648 | 0.8 | -0.9727705 | -0.9058682 | -0.290319 | -0.948302 | -0.3589282 | -0.2152898 | -0.5550999 | -0.3246187
G/D-2/1 |  | Dodecanedioic acid | -0.8736603 | -0.7142857 | -0.7165942 | GEL | -0.3966817 | -1 | DGEBA | -0.3296137 | 0.3333333 | Zn(acac)2 | 0 | 0.0927683 | -0.4285714 | 0.1041648 | 0.842 | -0.9792431 | -0.9058682 | -0.290319 | -0.948302 | -0.3589282 | -0.2152898 | -0.5409192 | -0.2679739
G/D-1/0 |  | Dodecanedioic acid | -0.8736603 | -0.7142857 | -0.7165942 | GEL | -0.3966817 | -1 | DGEBA | -0.3296137 | 0.3333333 | Zn(acac)2 | 0 | 0.0927683 | -0.4285714 | 0.1041648 | 0.894 | -1 | -0.9058682 | 0.05113384 | -0.948302 | -0.3589282 | -0.2152898 | -0.4698445 | -0.1437908
E202 | https://pubs.acs.org/doi/10.1021/acs.macromol.1c01289?ref=pdf | 1,4-butanediol diglycidyl ether | -0.8995297 | -0.7142857 | -0.7165942 | 1,3,5-pentanetricarboxylic acid | -0.5811282 | 0.2903226 | No molec | -0.3875285 | 0.1219512 | TBD | 0 | -0.704834 | -0.04761905 | 0.1041648 | 0.4145314 | -0.3236584 | -0.9400834 | -0.7252112 | -1 | 0.0007249205 | 0.02564103 | -0.4660886 | -0.3971625
E380 |  | poly(propylene glycol diglycidyl ether) | -0.7368173 | -0.7142857 | -0.7165942 | 1,3,5-pentanetricarboxylic acid | -0.5811282 | 0.2903226 | No molec | -0.3875285 | 0.1219512 | TBD | 0 | -0.704834 | -0.04761905 | 0.1041648 | 0.4145314 | -0.3236584 | -0.9705124 | -0.8941752 | -0.9999963 | -0.3160096 | 0.01831502 | -0.4660886 | -0.3971625
E500 |  | poly(ethylene glycol diglycidyl ether) | -0.6271236 | -0.7142857 | -0.7165942 | 1,3,5-pentanetricarboxylic acid | -0.5811282 | 0.2903226 | No molec | -0.3875285 | 0.1219512 | TBD | 0 | -0.704834 | -0.04761905 | 0.1041648 | 0.4145314 | -0.3236584 | -0.974179 | -0.9119609 | -0.9998816 | -0.4531869 | -0.01831502 | -0.4660886 | -0.3971625
E640 |  | poly(propylene glycol diglycidyl ether) | -0.4991476 | -0.7142857 | -0.7165942 | 1,3,5-pentanetricarboxylic acid | -0.5811282 | 0.2903226 | No molec | -0.3875285 | 0.1219512 | TBD | 0 | -0.704834 | -0.04761905 | 0.1041648 | 0.4145314 | -0.3236584 | -0.9860722 | -0.9386394 | -0.9996019 | -0.5022584 | -0.0989011 | -0.4660886 | -0.3971625
E50X05 | https://www.sciencedirect.com/science/article/pii/S0014305721001865?via%3Dihub | Dimer fatty acid | -0.5677976 | -0.7142857 | -0.9993117 | ENR50 | -0.6512821 | -1 | No molec | -0.3875285 | 0.1219512 | Zn(OAc)2 | 0.892266 | -0.4209514 | 0.04761905 | 0.1041648 | 0.4145314 | -0.3236584 | -0.9969021 | -0.6158293 | -0.948302 | -0.3589282 | -0.2152898 | -0.4660886 | -0.9281046
E50X1 |  | Dimer fatty acid | -0.5677976 | -0.7142857 | -0.9986235 | ENR50 | -0.6512821 | -1 | No molec | -0.3875285 | 0.1219512 | Zn(OAc)2 | -0.05986341 | -0.4209514 | 0.04761905 | 0.1041648 | 0.4145314 | -0.3236584 | -0.9938877 | -0.62739 | -0.948302 | -0.3589282 | -0.2152898 | -0.4660886 | -0.8736383
E50X15 |  | Dimer fatty acid | -0.5677976 | -0.7142857 | -0.9979352 | ENR50 | -0.6512821 | -1 | No molec | -0.3875285 | 0.1219512 | Zn(OAc)2 | -0.3771558 | -0.4209514 | 0.04761905 | 0.1041648 | 0.4145314 | -0.3236584 | -0.9927915 | -0.6345042 | -0.9999601 | -0.4782803 | -0.2152898 | -0.4660886 | -0.8845316
E50X2 |  | Dimer fatty acid | -0.5677976 | -0.7142857 | -0.9972469 | ENR50 | -0.6512821 | -1 | No molec | -0.3875285 | 0.1219512 | Zn(OAc)2 | -0.535741 | -0.4209514 | 0.04761905 | 0.1041648 | 0.4145314 | -0.3236584 | -0.9922435 | -0.6345042 | -0.948302 | -0.3589282 | -0.2152898 | -0.4660886 | -0.9346405
E50X3 |  | Dimer fatty acid | -0.5677976 | -0.7142857 | -0.9958704 | ENR50 | -0.6512821 | -1 | No molec | -0.3875285 | 0.1219512 | Zn(OAc)2 | -0.6923707 | -0.4209514 | 0.04761905 | 0.1041648 | 0.4145314 | -0.3236584 | -0.9912021 | -0.6291685 | -0.948302 | -0.3589282 | -0.2152898 | -0.4660886 | -0.9433551
E50X4 |  | Dimer fatty acid | -0.5677976 | -0.7142857 | -0.9944938 | ENR50 | -0.6512821 | -1 | No molec | -0.3875285 | 0.1219512 | Zn(OAc)2 | -0.7706568 | -0.4209514 | 0.04761905 | 0.1041648 | 0.4145314 | -0.3236584 | -0.988955 | -0.6176078 | -0.9999587 | -0.4698043 | -0.2152898 | -0.4660886 | -0.9477124
E50X5 |  | Dimer fatty acid | -0.5677976 | -0.7142857 | -0.9931173 | ENR50 | -0.6512821 | -1 | No molec | -0.3875285 | 0.1219512 | Zn(OAc)2 | -0.8176062 | -0.4209514 | 0.04761905 | 0.1041648 | 0.4145314 | -0.3236584 | -0.9878589 | -0.6131614 | -0.948302 | -0.3589282 | -0.2152898 | -0.4660886 | -0.956427
VITR3 | https://www.mdpi.com/2073-4360/14/12/2456 | poly(trithylene glycol sebacate) | -0.8301484 | -1 | -0.5663892 | poly(hydroxyethyl acrylate) | -0.7618462 | -1 | No molec | -0.3875285 | 0.1219512 | Zn(OAc)2 | 0 | -0.4209514 | 0.04761905 | -0.9913514 | 0.4145314 | -0.6935561 | -0.9058682 | -0.290319 | -1 | -0.2164167 | -0.5897436 | -0.4660886 | -0.3971625
VITR4 |  | poly(trithylene glycol sebacate) | -0.8301484 | -1 | -0.5663892 | poly(hydroxyethyl acrylate) | -0.7618462 | -1 | No molec | -0.3875285 | 0.1219512 | Sn(Oct)2 | 0 | 1 | -0.4285714 | -1 | 0.4145314 | -0.6935561 | -0.9058682 | -0.290319 | -0.9999752 | -0.4899905 | -0.6630037 | -0.4660886 | -0.3971625
PE25 | https://pubs.rsc.org/en/content/articlelanding/2022/ta/d2ta04110c | 4,4'-methylenebis(N,N-diglycidylaniline) | -0.6979492 | -0.1428571 | -0.9352732 | PET | -0.6057846 | -0.3548387 | No molec | -0.3875285 | 0.1219512 | DBU | -0.603913 | -0.6148224 | 0.3333333 | 0.1041648 | 0.2 | -0.3236584 | -1 | -0.511783 | -0.948302 | -0.3589282 | -0.2152898 | -0.4660886 | -0.3971625
PE05 |  | 4,4'-methylenebis(N,N-diglycidylaniline) | -0.6979492 | -0.1428571 | -0.9676366 | PET | -0.6057846 | -0.3548387 | No molec | -0.3875285 | 0.1219512 | DBU | -0.6038924 | -0.6084113 | 0.3333333 | 0.1041648 | 0.6 | -0.3236584 | -0.9934961 | -0.4673188 | -0.948302 | -0.3589282 | -0.2152898 | -0.4660886 | -0.3971625
PE10 |  | 4,4'-methylenebis(N,N-diglycidylaniline) | -0.6979492 | -0.1428571 | -0.9838183 | PET | -0.6057846 | -0.3548387 | No molec | -0.3875285 | 0.1219512 | DBU | -0.6038924 | -0.6212335 | 0.3333333 | 0.1041648 | 1 | -0.3236584 | -0.9832003 | -0.1827479 | -0.9999399 | -0.4464953 | -0.2152898 | -0.4660886 | -0.3971625
CAT0 | https://pubs.acs.org/doi/10.1021/acsapm.0c01290?ref=PDF + https://pubs.acs.org/doi/10.1021/acsomega.2c02677 | DGEBA | -0.7730163 | -0.7142857 | -0.7165942 | Sebasic acid | -0.585641 | -0.3548387 | No molec | -0.3875285 | 0.1219512 | No molec | -1 | -0.08782272 | 0.1428571 | 0.1041648 | 0.4145314 | -0.3236584 | -0.9058682 | -0.1658515 | -0.948302 | -0.3589282 | -0.2152898 | -0.003474002 | -0.3971625
CAT1 |  | DGEBA | -0.7730163 | -0.7142857 | -0.7165942 | Sebasic acid | -0.585641 | -0.3548387 | No molec | -0.3875285 | 0.1219512 | TBD | -0.9 | -0.704834 | 0.1428571 | 0.1041648 | 0.4145314 | -0.3236584 | -0.9058682 | -0.3045798 | -0.948302 | -0.3589282 | 1 | -0.2597528 | -0.3971625
CAT3 |  | DGEBA | -0.7730163 | -0.7142857 | -0.7165942 | Sebasic acid | -0.585641 | -0.3548387 | No molec | -0.3875285 | 0.1219512 | TBD | -0.7 | -0.704834 | 0.1428571 | 0.1041648 | 0.4145314 | -0.3236584 | -0.9058682 | -0.3241441 | -0.948302 | -0.3589282 | 0.7289377 | -0.3736545 | -0.3971625
CAT5 |  | DGEBA | -0.7730163 | -0.7142857 | -0.7165942 | Sebasic acid | -0.585641 | -0.3548387 | No molec | -0.3875285 | 0.1219512 | TBD | -0.5 | -0.704834 | 0.1428571 | 0.1041648 | 0.4145314 | -0.3236584 | -0.9058682 | -0.3196976 | -0.948302 | -0.3589282 | 0.6190476 | -0.3736545 | -0.3971625
POLYD230 | https://pubs.acs.org/doi/10.1021/acsapm.2c01604 | DIDG | -0.4016116 | -0.7142857 | -0.9055314 | Jeff D230 | -0.8871795 | -0.3548387 | TMPTE | -0.4112446 | 1 | No molec | -0.6458405 | -0.08782272 | -0.1428571 | 0.1041648 | 0.4145314 | -0.3236584 | -0.9058682 | 0.1409515 | -0.9989671 | -0.806725 | -0.6754579 | -0.4660886 | -0.3971625
POLYD400 |  | DIDG | -0.4016116 | -0.7142857 | -0.9055314 | Jeff D400 | -0.8871795 | -0.3548387 | TMPTE | -0.4112446 | 1 | No molec | -0.6458405 | -0.08782272 | -0.1428571 | 0.1041648 | 0.4145314 | -0.3236584 | -0.9058682 | -0.042241 | -0.999998 | -0.5892489 | -0.5897436 | -0.4660886 | -0.3971625
POLYT403 |  | DIDG | -0.4016116 | -0.7142857 | -0.9055314 | Jeff T403 | -0.8871795 | 0.2903226 | TMPTE | -0.4112446 | 1 | No molec | -0.6458405 | -0.08782272 | -0.1428571 | 0.1041648 | 0.4145314 | -0.3236584 | -0.9058682 | 0.1889729 | -0.9999993 | -0.5167568 | -0.4454212 | -0.4660886 | -0.3971625
PU0 | https://onlinelibrary.wiley.com/doi/full/10.1002/pat.5827 | STEPANPOL PC 10011-55 | -0.9212856 | -0.7142857 | -0.6605892 | No molec | -1 | -0.2248483 | No molec | -0.3875285 | 0.1219512 | No molec | -0.6458405 | -0.08782272 | -0.5238095 | 0.1041648 | 0.4145314 | -0.3236584 | -0.9058682 | -0.290319 | -0.948302 | -0.3589282 | -0.2152898 | -0.9978359 | -0.9980392
PU2 |  | STEPANPOL PC 10011-55 | -0.9212856 | -0.7142857 | -0.6605892 | No molec | -1 | -0.2248483 | No molec | -0.3875285 | 0.1219512 | TBD | -0.7439655 | -0.704834 | -0.5238095 | 0.1041648 | 0.4145314 | -0.3236584 | -0.9058682 | 0.5642508 | -0.9850756 | -0.9628618 | -0.2152898 | 0.5432542 | 0.0372549
PU5 |  | STEPANPOL PC 10011-55 | -0.9212856 | -0.7142857 | -0.6605892 | No molec | -1 | -0.2248483 | No molec | -0.3875285 | 0.1219512 | TBD | -0.3599138 | -0.704834 | -0.5238095 | 0.1041648 | 0.4145314 | -0.3236584 | -0.9058682 | 0.5197866 | -0.948302 | -0.3589282 | -0.2152898 | 0.5774247 | 0.3318083
PU10 |  | STEPANPOL PC 10011-55 | -0.9212856 | -0.7142857 | -0.6605892 | No molec | -1 | -0.2248483 | No molec | -0.3875285 | 0.1219512 | TBD | 0.2801724 | -0.704834 | -0.5238095 | 0.1041648 | 0.4145314 | -0.3236584 | -0.9058682 | 0.5020009 | -0.9896301 | -0.9963196 | -0.2161172 | 0.5375591 | 0.66122
04AE | https://pubs.acs.org/doi/10.1021/acsapm.2c01774 | DGEBA | -0.7730163 | -0.7142857 | -0.8866377 | 2,5-Furandicarboxylic acid | -0.6797949 | -0.3548387 | No molec | -0.3875285 | 0.1219512 | TBD | 0 | -0.704834 | -0.1428571 | 0.1041648 | 0.966 | -0.3236584 | -0.9253786 | 0.5331258 | -1 | 1 | 0.2234432 | 0.2812803 | -0.3971625
06AE |  | DGEBA | -0.7730163 | -0.7142857 | -0.8299565 | 2,5-Furandicarboxylic acid | -0.6797949 | -0.3548387 | No molec | -0.3875285 | 0.1219512 | TBD | 0 | -0.704834 | -0.1428571 | 0.1041648 | 0.974 | -0.3236584 | -0.9556322 | 0.4219653 | -1 | 0.2471979 | -0.1831502 | 0.3382311 | -0.3971625
08AE |  | DGEBA | -0.7730163 | -0.7142857 | -0.7732754 | 2,5-Furandicarboxylic acid | -0.6797949 | -0.3548387 | No molec | -0.3875285 | 0.1219512 | TBD | 0 | -0.704834 | -0.1428571 | 0.1041648 | 0.908 | -0.3236584 | -0.9810628 | 0.3730547 | -0.9999999 | -0.2468633 | -0.1062271 | 0.2812803 | -0.3971625
1AE |  | DGEBA | -0.7730163 | -0.7142857 | -0.7165942 | 2,5-Furandicarboxylic acid | -0.6797949 | -0.3548387 | No molec | -0.3875285 | 0.1219512 | TBD | 0 | -0.704834 | -0.1428571 | 0.1041648 | 0.9 | -0.3236584 | -0.994381 | 0.3196976 | -0.9999979 | -0.4050075 | -0.3296703 | 0.2698901 | -0.3971625
12AE |  | DGEBA | -0.7730163 | -0.7142857 | -0.6599131 | 2,5-Furandicarboxylic acid | -0.6797949 | -0.3548387 | No molec | -0.3875285 | 0.1219512 | TBD | 0 | -0.704834 | -0.1428571 | 0.1041648 | 0.812 | -0.3236584 | -0.9058682 | -0.290319 | -0.948302 | -0.3589282 | -0.2152898 | -0.4660886 | -0.3971625
OHESO07 | https://pubs.rsc.org/en/content/articlelanding/2023/su/d2su00140c | Divanillic acid | -0.807844 | -0.7142857 | -0.801616 | Epoxidized soybean oil | 0.9134359 | 0.9354839 | No molec | -0.3875285 | 0.1219512 | Zn(acac)2 | 0 | 0.09084498 | 0.1428571 | 0.1041648 | 0.628 | -0.7058317 | -0.9058682 | -0.2538906 | -0.948302 | -0.3589282 | -0.2152898 | -0.8429296 | -0.7233115
OHESO10 |  | Divanillic acid | -0.807844 | -0.7142857 | -0.7165942 | Epoxidized soybean oil | 0.9134359 | 0.9354839 | No molec | -0.3875285 | 0.1219512 | Zn(acac)2 | 0 | 0.09084498 | 0.1428571 | 0.1041648 | 0.696 | -0.7160986 | -0.9058682 | -0.2361049 | -0.9999997 | -0.1955613 | -0.2152898 | -0.8372345 | -0.708061
OHESO15 |  | Divanillic acid | -0.807844 | -0.7142857 | -0.5748913 | Epoxidized soybean oil | 0.9134359 | 0.9354839 | No molec | -0.3875285 | 0.1219512 | Zn(acac)2 | 0 | 0.09084498 | 0.1428571 | 0.1041648 | 0.608 | -0.7283742 | -0.9058682 | -0.08492663 | -0.948302 | -0.3589282 | -0.2152898 | -0.4660886 | -0.3971625
BUESO07 |  | Butoxylated divanillic acid | -0.7565622 | -0.7142857 | -0.801616 | Epoxidized soybean oil | 0.9134359 | 0.9354839 | No molec | -0.3875285 | 0.1219512 | Zn(acac)2 | 0 | 0.09084498 | 0.1428571 | 0.1041648 | 0.784 | -0.6917706 | -0.9058682 | -0.458426 | -0.948302 | -0.3589282 | -0.2152898 | -0.9984623 | -0.962963
BUESO10 |  | Butoxylated divanillic acid | -0.7565622 | -0.7142857 | -0.7165942 | Epoxidized soybean oil | 0.9134359 | 0.9354839 | No molec | -0.3875285 | 0.1219512 | Zn(acac)2 | 0 | 0.09084498 | 0.1428571 | 0.1041648 | 0.884 | -0.6701209 | -0.9058682 | -0.3161405 | -0.9999997 | -0.1197234 | -0.2152898 | -0.9676519 | -0.8997821
BUESO15 |  | Butoxylated divanillic acid | -0.7565622 | -0.7142857 | -0.5748913 | Epoxidized soybean oil | 0.9134359 | 0.9354839 | No molec | -0.3875285 | 0.1219512 | Zn(acac)2 | 0 | 0.09084498 | 0.1428571 | 0.1041648 | 0.792 | -0.7348468 | -0.9058682 | -0.2449978 | -0.948302 | -0.3589282 | -0.2152898 | -0.4660886 | -0.3971625
DGEBA/TFA | https://onlinelibrary.wiley.com/doi/abs/10.1002/macp.202300272 | DGEBA | -0.9013579 | -0.7142857 | -0.7165942 | TFA | -0.6758697 | -1 | No molec | -0.3875285 | 0.1219512 | 2,4,6-Tris(dimethyl aminomethyl) phenol | -0.9946804 | 0.10418 | -0.04761905 | 0.1041648 | 0.4145314 | -0.3236584 | -0.9620995 | -0.06625167 | -0.999999 | -0.2557854 | -0.01098901 | 0.4521328 | 0.4034858
VU-30-300 | https://chemistry-europe.onlinelibrary.wiley.com/doi/full/10.1002/cssc.202300792 | Organosolv lignin | 0.2994227 | -0.7142857 | -0.7423584 | hexamethylenediamine | -0.761641 | -0.3548387 | PEG | -0.9656652 | 0.3333333 | No molec | -1 | -0.08782272 | -0.7142857 | 0.1041648 | 0.42 | -0.6823965 | -0.9890647 | -0.8852823 | -0.9935899 | -0.8736408 | -0.985348 | -1 | -1
VU-40-300 |  | Organosolv lignin | 0.2994227 | -0.7142857 | -0.7423584 | hexamethylenediamine | -0.761641 | -0.3548387 | PEG | -0.9656652 | 0.3333333 | No molec | -1 | -0.08782272 | -0.7142857 | 0.1041648 | 0.7 | -0.7236872 | -0.9878041 | -0.7252112 | -0.999824 | -0.806725 | -1 | -0.9939063 | -0.9324619
VU-50-300 |  | Organosolv lignin | 0.2994227 | -0.7142857 | -0.7423584 | hexamethylenediamine | -0.761641 | -0.3548387 | PEG | -0.9656652 | 0.3333333 | No molec | -1 | -0.08782272 | -0.7142857 | 0.1041648 | 0.93 | -0.7739056 | -0.9857214 | -0.4762116 | -0.9999951 | -0.6394357 | -0.7875458 | -0.7609203 | -0.6296296
VU-40-400 |  | Organosolv lignin | 0.2994227 | -0.7142857 | -0.7423584 | hexamethylenediamine | -0.761641 | -0.3548387 | PEG | -0.9656652 | 0.3333333 | No molec | -1 | -0.08782272 | -0.7142857 | 0.1041648 | 0.61 | -0.6846284 | -0.9843512 | -0.734104 | -0.9999999 | -0.5390621 | -0.7582418 | -0.997665 | -0.9694989
VU-40-150 |  | Organosolv lignin | 0.2994227 | -0.7142857 | -0.7423584 | hexamethylenediamine | -0.761641 | -0.3548387 | PEG | -0.9656652 | 0.3333333 | No molec | -1 | -0.08782272 | -0.7142857 | 0.1041648 | 0.56 | -0.7181074 | -0.9921887 | -0.7518897 | -1 | -0.1710255 | -0.5018315 | -0.9998291 | -0.9891068
PB-RAW | https://www.sciencedirect.com/science/article/pii/S0141391023003518?via%3Dihub#sec0022 | ADR-4468 | 1 | 1 | -1 | PBAT | -0.6201436 | -1 | No molec | -0.3875285 | 0.1219512 | Zn(OAc)2 | -1 | -0.4209514 | 0.1428571 | -0.0323027 | 0.4145314 | -0.3236584 | -0.9058682 | -0.7742997 | -0.948302 | -0.3589282 | -0.2152898 | -0.4660886 | -0.6699346
PB-A1 |  | ADR-4468 | 1 | 1 | -0.702764 | PBAT | -0.6201436 | -1 | No molec | -0.3875285 | 0.1219512 | Zn(OAc)2 | -1 | -0.4209514 | 0.1428571 | -0.05522162 | -1 | -0.3236584 | -0.9058682 | -0.8539795 | -0.948302 | -0.3589282 | -0.2152898 | -0.4660886 | -0.6013072
PB-V1 |  | ADR-4468 | 1 | 1 | -0.702764 | PBAT | -0.6201436 | -1 | No molec | -0.3875285 | 0.1219512 | Zn(OAc)2 | -0.9979815 | -0.4209514 | 0.1428571 | -0.04942703 | -0.336 | -0.3236584 | -0.9058682 | -0.904313 | -0.948302 | -0.3589282 | -0.2152898 | -0.4660886 | -0.5017429
PB-V5 |  | ADR-4468 | 1 | 1 | -0.702764 | PBAT | -0.6201436 | -1 | No molec | -0.3875285 | 0.1219512 | Zn(OAc)2 | -0.9899073 | -0.4209514 | 0.1428571 | -0.05513514 | -0.138 | -0.3236584 | -0.9058682 | -0.8750556 | -0.948302 | -0.3589282 | -0.2152898 | -0.4660886 | -0.4973856
PB-V10 |  | ADR-4468 | 1 | 1 | -0.702764 | PBAT | -0.6201436 | -1 | No molec | -0.3875285 | 0.1219512 | Zn(OAc)2 | -0.9798147 | -0.4209514 | 0.1428571 | -0.06231351 | 0.162 | -0.3236584 | -0.9058682 | -0.9137394 | -0.9312458 | -0.9238276 | -0.2152898 | -0.4660886 | -0.4897603
P0 | https://www.sciencedirect.com/science/article/pii/S0032386122011065 | DGEBA | -0.7731991 | -0.7142857 | -1 | PET | -0.6057846 | -0.3548387 | No molec | -0.3875285 | 0.1219512 | Zn(acac)2 | -1 | 0.0927683 | 0.8095238 | 1 | 0.4145314 | -0.3236584 | -0.9058682 | 0.09293019 | -0.948302 | -0.3589282 | -0.2152898 | 0.1912979 | -0.4923747
P1D |  | DGEBA | -0.7731991 | -0.7142857 | -0.654222 | PET | -0.6057846 | -0.3548387 | No molec | -0.3875285 | 0.1219512 | Zn(acac)2 | -1 | 0.0927683 | 0.8095238 | 0.984 | 0.4145314 | -0.3236584 | -0.9058682 | 0.07514451 | -0.948302 | -0.3589282 | -0.2152898 | -0.4660886 | -0.3971625
P3D |  | DGEBA | -0.7731991 | -0.7142857 | -0.8619842 | PET | -0.6057846 | -0.3548387 | No molec | -0.3875285 | 0.1219512 | Zn(acac)2 | -1 | 0.0927683 | 0.8095238 | 0.948973 | 0.4145314 | -0.3236584 | -0.9058682 | 0.07514451 | -0.948302 | -0.3589282 | -0.2152898 | -0.4660886 | -0.3971625
P1D3ZA |  | DGEBA | -0.7731991 | -0.7142857 | -0.6553176 | PET | -0.6057846 | -0.3548387 | No molec | -0.3875285 | 0.1219512 | Zn(acac)2 | -0.9781291 | 0.0927683 | 0.8095238 | 0.9295135 | -0.34 | -0.3236584 | -0.9058682 | 0.08403735 | -0.948302 | -0.3589282 | -0.2152898 | -0.00803007 | 0.1895425
P1D3ZB |  | DGEBA | -0.7731991 | -0.7142857 | -0.6553176 | PET | -0.6057846 | -0.3548387 | No molec | -0.3875285 | 0.1219512 | Zn(acac)2 | -0.9781291 | 0.0927683 | 0.9047619 | 0.9295135 | -0.12 | -0.3236584 | -0.9058682 | 0.09293019 | -0.948302 | -0.3589282 | -0.2152898 | 0.1559884 | 0.05882353
P1D3ZC |  | DGEBA | -0.7731991 | -0.7142857 | -0.6553176 | PET | -0.6057846 | -0.3548387 | No molec | -0.3875285 | 0.1219512 | Zn(acac)2 | -0.9781291 | 0.0927683 | 1 | 0.9554595 | 0.4145314 | -0.3236584 | -0.9058682 | 0.101823 | -0.948302 | -0.3589282 | -0.2152898 | -0.4660886 | -0.3971625
P3D1ZA |  | DGEBA | -0.7731991 | -0.7142857 | -0.8621628 | PET | -0.6057846 | -0.3548387 | No molec | -0.3875285 | 0.1219512 | Zn(acac)2 | -0.9927097 | 0.0927683 | 0.8095238 | 0.7798919 | 0.34 | -0.3236584 | -0.9058682 | 0.07514451 | -0.948302 | -0.3589282 | -0.2152898 | 0.1559884 | 0.1895425
P3D1ZB |  | DGEBA | -0.7731991 | -0.7142857 | -0.8621628 | PET | -0.6057846 | -0.3548387 | No molec | -0.3875285 | 0.1219512 | Zn(acac)2 | -0.9927097 | 0.0927683 | 0.9047619 | 0.8395676 | 0.5 | -0.3236584 | -0.9058682 | 0.07514451 | -0.948302 | -0.3589282 | -0.2152898 | -0.06611994 | -0.1938998
P3D1ZC |  | DGEBA | -0.7731991 | -0.7142857 | -0.8621628 | PET | -0.6057846 | -0.3548387 | No molec | -0.3875285 | 0.1219512 | Zn(acac)2 | -0.9927097 | 0.0927683 | 1 | 0.7478919 | 0.4145314 | -0.3236584 | -0.9058682 | 0.08403735 | -0.948302 | -0.3589282 | -0.2152898 | -0.4660886 | -0.3971625
R | https://pubs.acs.org/doi/10.1021/acsapm.2c01412?ref=pdf | DGEBA | -0.7731991 | -0.7142857 | -0.9495834 | DETDA | -0.6348718 | -0.3548387 | No molec | -0.3875285 | 0.1219512 | No molec | -1 | -0.08782272 | -1 | 0.1041648 | 0.4145314 | -0.3236584 | -0.9058682 | 0.6229435 | -0.948302 | -0.3589282 | -0.2152898 | -0.3736545 | 0.7821351
D |  | DGEBA | -0.7731991 | -0.7142857 | -0.9093751 | 4-AFD | -0.4905231 | -0.3548387 | No molec | -0.3875285 | 0.1219512 | No molec | -1 | -0.08782272 | -0.8095238 | 0.1041648 | 0.4145314 | -0.3236584 | -0.9058682 | 0.6229435 | -1 | 0.2282384 | -0.09084249 | -0.3280939 | 0.912854