## Sheet1
Sample name | Bibliography | Compound type | MaxAbsEStateIndextype | qedtype | SPStype | AvgIpctype | BalabanJtype | Kappa3type | MW1 (g/mol) | Reactive end-groups ratio | Compound type.1 | SPStype.1 | MinAbsPartialChargetype.1 | AvgIpctype.1 | BalabanJtype.1 | FractionCSP3type.1 | Compound type.2 | Catalyst type | Catalyst molar ratio (%mol) | MW (g/mol) | T (oC) | Crosslink density (mol/m3)
PDG_1_170 | https://pubs.acs.org/doi/full/10.1021/acs.macromol.4c00322 | DGEBA | -0.2511114 | 0.630193 | -0.1749081 | 0.7355438 | -0.4398114 | -0.993254 | -0.7730163 | -0.8666667 | PBS | -0.555993 | -1 | 0.0508115 | 0.2789997 | 0.5 | No molec | Zn(acac)2 | -0.9 | 0.0927683 | 0.04761905 | -0.9969092
PDG_2_170 |  | DGEBA | -0.2511114 | 0.630193 | -0.1749081 | 0.7355438 | -0.4398114 | -0.993254 | -0.7730163 | -0.7333333 | PBS | -0.555993 | -1 | 0.0508115 | 0.2789997 | 0.5 | No molec | Zn(acac)2 | -0.9 | 0.0927683 | 0.04761905 | -0.9936917
PDG_3_170 |  | DGEBA | -0.2511114 | 0.630193 | -0.1749081 | 0.7355438 | -0.4398114 | -0.993254 | -0.7730163 | -0.6 | PBS | -0.555993 | -1 | 0.0508115 | 0.2789997 | 0.5 | No molec | Zn(acac)2 | -0.9 | 0.0927683 | 0.04761905 | -0.9921674
PDG_4_170 |  | DGEBA | -0.2511114 | 0.630193 | -0.1749081 | 0.7355438 | -0.4398114 | -0.993254 | -0.7730163 | -0.4666667 | PBS | -0.555993 | -1 | 0.0508115 | 0.2789997 | 0.5 | No molec | Zn(acac)2 | -0.9 | 0.0927683 | 0.04761905 | -0.9903334
PDG_5_170 |  | DGEBA | -0.2511114 | 0.630193 | -0.1749081 | 0.7355438 | -0.4398114 | -0.993254 | -0.7730163 | -0.3333333 | PBS | -0.555993 | -1 | 0.0508115 | 0.2789997 | 0.5 | No molec | Zn(acac)2 | -0.9 | 0.0927683 | 0.04761905 | -0.9891065
PDG_10_170 |  | DGEBA | -0.2511114 | 0.630193 | -0.1749081 | 0.7355438 | -0.4398114 | -0.993254 | -0.7730163 | 0.3333333 | PBS | -0.555993 | -1 | 0.0508115 | 0.2789997 | 0.5 | No molec | Zn(acac)2 | -0.9 | 0.0927683 | 0.04761905 | -0.9852183
PDG_1_160 |  | DGEBA | -0.2511114 | 0.630193 | -0.1749081 | 0.7355438 | -0.4398114 | -0.993254 | -0.7730163 | -0.8666667 | PBS | -0.555993 | -1 | 0.0508115 | 0.2789997 | 0.5 | No molec | Zn(acac)2 | -0.9 | 0.0927683 | -0.04761905 | -0.9977587
PDG_2_160 |  | DGEBA | -0.2511114 | 0.630193 | -0.1749081 | 0.7355438 | -0.4398114 | -0.993254 | -0.7730163 | -0.7333333 | PBS | -0.555993 | -1 | 0.0508115 | 0.2789997 | 0.5 | No molec | Zn(acac)2 | -0.9 | 0.0927683 | -0.04761905 | -0.9956824
PDG_3_160 |  | DGEBA | -0.2511114 | 0.630193 | -0.1749081 | 0.7355438 | -0.4398114 | -0.993254 | -0.7730163 | -0.6 | PBS | -0.555993 | -1 | 0.0508115 | 0.2789997 | 0.5 | No molec | Zn(acac)2 | -0.9 | 0.0927683 | -0.04761905 | -0.9943394
PDG_4_160 |  | DGEBA | -0.2511114 | 0.630193 | -0.1749081 | 0.7355438 | -0.4398114 | -0.993254 | -0.7730163 | -0.4666667 | PBS | -0.555993 | -1 | 0.0508115 | 0.2789997 | 0.5 | No molec | Zn(acac)2 | -0.9 | 0.0927683 | -0.04761905 | -0.9929459
PDG_5_160 |  | DGEBA | -0.2511114 | 0.630193 | -0.1749081 | 0.7355438 | -0.4398114 | -0.993254 | -0.7730163 | -0.3333333 | PBS | -0.555993 | -1 | 0.0508115 | 0.2789997 | 0.5 | No molec | Zn(acac)2 | -0.9 | 0.0927683 | -0.04761905 | -0.9916219
PDG_10_160 |  | DGEBA | -0.2511114 | 0.630193 | -0.1749081 | 0.7355438 | -0.4398114 | -0.993254 | -0.7730163 | 0.3333333 | PBS | -0.555993 | -1 | 0.0508115 | 0.2789997 | 0.5 | No molec | Zn(acac)2 | -0.9 | 0.0927683 | -0.04761905 | -0.9896602
PDG_1_150 |  | DGEBA | -0.2511114 | 0.630193 | -0.1749081 | 0.7355438 | -0.4398114 | -0.993254 | -0.7730163 | -0.8666667 | PBS | -0.555993 | -1 | 0.0508115 | 0.2789997 | 0.5 | No molec | Zn(acac)2 | -0.9 | 0.0927683 | -0.1428571 | -0.998455
PDG_2_150 |  | DGEBA | -0.2511114 | 0.630193 | -0.1749081 | 0.7355438 | -0.4398114 | -0.993254 | -0.7730163 | -0.7333333 | PBS | -0.555993 | -1 | 0.0508115 | 0.2789997 | 0.5 | No molec | Zn(acac)2 | -0.9 | 0.0927683 | -0.1428571 | -0.9971564
PDG_3_150 |  | DGEBA | -0.2511114 | 0.630193 | -0.1749081 | 0.7355438 | -0.4398114 | -0.993254 | -0.7730163 | -0.6 | PBS | -0.555993 | -1 | 0.0508115 | 0.2789997 | 0.5 | No molec | Zn(acac)2 | -0.9 | 0.0927683 | -0.1428571 | -0.9957939
PDG_4_150 |  | DGEBA | -0.2511114 | 0.630193 | -0.1749081 | 0.7355438 | -0.4398114 | -0.993254 | -0.7730163 | -0.4666667 | PBS | -0.555993 | -1 | 0.0508115 | 0.2789997 | 0.5 | No molec | Zn(acac)2 | -0.9 | 0.0927683 | -0.1428571 | -0.9949015
PDG_5_150 |  | DGEBA | -0.2511114 | 0.630193 | -0.1749081 | 0.7355438 | -0.4398114 | -0.993254 | -0.7730163 | -0.3333333 | PBS | -0.555993 | -1 | 0.0508115 | 0.2789997 | 0.5 | No molec | Zn(acac)2 | -0.9 | 0.0927683 | -0.1428571 | -0.993614
PDG_10_150 |  | DGEBA | -0.2511114 | 0.630193 | -0.1749081 | 0.7355438 | -0.4398114 | -0.993254 | -0.7730163 | 0.3333333 | PBS | -0.555993 | -1 | 0.0508115 | 0.2789997 | 0.5 | No molec | Zn(acac)2 | -0.9 | 0.0927683 | -0.1428571 | -0.9919783
PGL_1_170 |  | Glycerol | 0.06949052 | -0.09769626 | -0.6194226 | -0.1907103 | 0.09235867 | -0.9965182 | -1 | -0.8 | PBS | -0.555993 | -1 | 0.0508115 | 0.2789997 | 0.5 | No molec | Zn(acac)2 | -0.9 | 0.0927683 | 0.04761905 | -0.9058682
PGL_2_170 |  | Glycerol | 0.06949052 | -0.09769626 | -0.6194226 | -0.1907103 | 0.09235867 | -0.9965182 | -1 | -0.6 | PBS | -0.555993 | -1 | 0.0508115 | 0.2789997 | 0.5 | No molec | Zn(acac)2 | -0.9 | 0.0927683 | 0.04761905 | -0.9987192
PGL_3_170 |  | Glycerol | 0.06949052 | -0.09769626 | -0.6194226 | -0.1907103 | 0.09235867 | -0.9965182 | -1 | -0.4 | PBS | -0.555993 | -1 | 0.0508115 | 0.2789997 | 0.5 | No molec | Zn(acac)2 | -0.9 | 0.0927683 | 0.04761905 | -0.998244
PGL_4_170 |  | Glycerol | 0.06949052 | -0.09769626 | -0.6194226 | -0.1907103 | 0.09235867 | -0.9965182 | -1 | -0.2 | PBS | -0.555993 | -1 | 0.0508115 | 0.2789997 | 0.5 | No molec | Zn(acac)2 | -0.9 | 0.0927683 | 0.04761905 | -0.9976727
PGL_5_170 |  | Glycerol | 0.06949052 | -0.09769626 | -0.6194226 | -0.1907103 | 0.09235867 | -0.9965182 | -1 | 0 | PBS | -0.555993 | -1 | 0.0508115 | 0.2789997 | 0.5 | No molec | Zn(acac)2 | -0.9 | 0.0927683 | 0.04761905 | -0.9972766
PGL_10_170 |  | Glycerol | 0.06949052 | -0.09769626 | -0.6194226 | -0.1907103 | 0.09235867 | -0.9965182 | -1 | 1 | PBS | -0.555993 | -1 | 0.0508115 | 0.2789997 | 0.5 | No molec | Zn(acac)2 | -0.9 | 0.0927683 | 0.04761905 | -0.9956484
PGL_1_160 |  | Glycerol | 0.06949052 | -0.09769626 | -0.6194226 | -0.1907103 | 0.09235867 | -0.9965182 | -1 | -0.8 | PBS | -0.555993 | -1 | 0.0508115 | 0.2789997 | 0.5 | No molec | Zn(acac)2 | -0.9 | 0.0927683 | -0.04761905 | -0.9058682
PGL_2_160 |  | Glycerol | 0.06949052 | -0.09769626 | -0.6194226 | -0.1907103 | 0.09235867 | -0.9965182 | -1 | -0.6 | PBS | -0.555993 | -1 | 0.0508115 | 0.2789997 | 0.5 | No molec | Zn(acac)2 | -0.9 | 0.0927683 | -0.04761905 | -0.998181
PGL_3_160 |  | Glycerol | 0.06949052 | -0.09769626 | -0.6194226 | -0.1907103 | 0.09235867 | -0.9965182 | -1 | -0.4 | PBS | -0.555993 | -1 | 0.0508115 | 0.2789997 | 0.5 | No molec | Zn(acac)2 | -0.9 | 0.0927683 | -0.04761905 | -0.9976266
PGL_4_160 |  | Glycerol | 0.06949052 | -0.09769626 | -0.6194226 | -0.1907103 | 0.09235867 | -0.9965182 | -1 | -0.2 | PBS | -0.555993 | -1 | 0.0508115 | 0.2789997 | 0.5 | No molec | Zn(acac)2 | -0.9 | 0.0927683 | -0.04761905 | -0.997016
PGL_5_160 |  | Glycerol | 0.06949052 | -0.09769626 | -0.6194226 | -0.1907103 | 0.09235867 | -0.9965182 | -1 | 0 | PBS | -0.555993 | -1 | 0.0508115 | 0.2789997 | 0.5 | No molec | Zn(acac)2 | -0.9 | 0.0927683 | -0.04761905 | -0.9963383
PGL_10_160 |  | Glycerol | 0.06949052 | -0.09769626 | -0.6194226 | -0.1907103 | 0.09235867 | -0.9965182 | -1 | 1 | PBS | -0.555993 | -1 | 0.0508115 | 0.2789997 | 0.5 | No molec | Zn(acac)2 | -0.9 | 0.0927683 | -0.04761905 | -0.9943238
PGL_1_150 |  | Glycerol | 0.06949052 | -0.09769626 | -0.6194226 | -0.1907103 | 0.09235867 | -0.9965182 | -1 | -0.8 | PBS | -0.555993 | -1 | 0.0508115 | 0.2789997 | 0.5 | No molec | Zn(acac)2 | -0.9 | 0.0927683 | -0.1428571 | -0.9058682
PGL_2_150 |  | Glycerol | 0.06949052 | -0.09769626 | -0.6194226 | -0.1907103 | 0.09235867 | -0.9965182 | -1 | -0.6 | PBS | -0.555993 | -1 | 0.0508115 | 0.2789997 | 0.5 | No molec | Zn(acac)2 | -0.9 | 0.0927683 | -0.1428571 | -0.9977606
PGL_3_150 |  | Glycerol | 0.06949052 | -0.09769626 | -0.6194226 | -0.1907103 | 0.09235867 | -0.9965182 | -1 | -0.4 | PBS | -0.555993 | -1 | 0.0508115 | 0.2789997 | 0.5 | No molec | Zn(acac)2 | -0.9 | 0.0927683 | -0.1428571 | -0.9971369
PGL_4_150 |  | Glycerol | 0.06949052 | -0.09769626 | -0.6194226 | -0.1907103 | 0.09235867 | -0.9965182 | -1 | -0.2 | PBS | -0.555993 | -1 | 0.0508115 | 0.2789997 | 0.5 | No molec | Zn(acac)2 | -0.9 | 0.0927683 | -0.1428571 | -0.9961369
PGL_5_150 |  | Glycerol | 0.06949052 | -0.09769626 | -0.6194226 | -0.1907103 | 0.09235867 | -0.9965182 | -1 | 0 | PBS | -0.555993 | -1 | 0.0508115 | 0.2789997 | 0.5 | No molec | Zn(acac)2 | -0.9 | 0.0927683 | -0.1428571 | -0.9956913
PGL_10_150 |  | Glycerol | 0.06949052 | -0.09769626 | -0.6194226 | -0.1907103 | 0.09235867 | -0.9965182 | -1 | 1 | PBS | -0.555993 | -1 | 0.0508115 | 0.2789997 | 0.5 | No molec | Zn(acac)2 | -0.9 | 0.0927683 | -0.1428571 | -0.9934162
DGEBA:succinic acid 1:0.25 |  | DGEBA | -0.2511114 | 0.630193 | -0.1749081 | 0.7355438 | -0.4398114 | -0.993254 | -0.7349891 | -0.9291486 | Succinic acid | -0.6765092 | 0.1024347 | -0.2085901 | 0.2619766 | 0 | No molec | Zn(acac)2 | -0.5 | 0.0927683 | -0.04761905 | -0.775279
DGEBA:succinic acid 1:0.5 |  | DGEBA | -0.2511114 | 0.630193 | -0.1749081 | 0.7355438 | -0.4398114 | -0.993254 | -0.7349891 | -0.8582971 | Succinic acid | -0.6765092 | 0.1024347 | -0.2085901 | 0.2619766 | 0 | No molec | Zn(acac)2 | -0.5 | 0.0927683 | -0.04761905 | -0.8310939
DGEBA:succinic acid 1:0.75 |  | DGEBA | -0.2511114 | 0.630193 | -0.1749081 | 0.7355438 | -0.4398114 | -0.993254 | -0.7349891 | -0.7874457 | Succinic acid | -0.6765092 | 0.1024347 | -0.2085901 | 0.2619766 | 0 | No molec | Zn(acac)2 | -0.5 | 0.0927683 | -0.04761905 | -0.8715953
DGEBA:succinic acid 1:1 |  | DGEBA | -0.2511114 | 0.630193 | -0.1749081 | 0.7355438 | -0.4398114 | -0.993254 | -0.7349891 | -0.7165942 | Succinic acid | -0.6765092 | 0.1024347 | -0.2085901 | 0.2619766 | 0 | No molec | Zn(acac)2 | -0.5 | 0.0927683 | -0.04761905 | -0.907416
DGEBA:succinic acid 1:0.25 |  | DGEBA | -0.2511114 | 0.630193 | -0.1749081 | 0.7355438 | -0.4398114 | -0.993254 | -0.7349891 | -0.9291486 | Succinic acid | -0.6765092 | 0.1024347 | -0.2085901 | 0.2619766 | 0 | No molec | Sn(Oct)2 | -0.5 | 1 | -0.04761905 | -0.7394792
DGEBA:succinic acid 1:0.5 |  | DGEBA | -0.2511114 | 0.630193 | -0.1749081 | 0.7355438 | -0.4398114 | -0.993254 | -0.7349891 | -0.8582971 | Succinic acid | -0.6765092 | 0.1024347 | -0.2085901 | 0.2619766 | 0 | No molec | Sn(Oct)2 | -0.5 | 1 | -0.04761905 | -0.8026415
DGEBA:succinic acid 1:0.75 |  | DGEBA | -0.2511114 | 0.630193 | -0.1749081 | 0.7355438 | -0.4398114 | -0.993254 | -0.7349891 | -0.7874457 | Succinic acid | -0.6765092 | 0.1024347 | -0.2085901 | 0.2619766 | 0 | No molec | Sn(Oct)2 | -0.5 | 1 | -0.04761905 | -0.8542006
DGEBA:succinic acid 1:1 |  | DGEBA | -0.2511114 | 0.630193 | -0.1749081 | 0.7355438 | -0.4398114 | -0.993254 | -0.7349891 | -0.7165942 | Succinic acid | -0.6765092 | 0.1024347 | -0.2085901 | 0.2619766 | 0 | No molec | Sn(Oct)2 | -0.5 | 1 | -0.04761905 | -0.8891483
DGEBA:succinic acid 1:0.75 |  | DGEBA | -0.2511114 | 0.630193 | -0.1749081 | 0.7355438 | -0.4398114 | -0.993254 | -0.7349891 | -0.7874457 | Succinic acid | -0.6765092 | 0.1024347 | -0.2085901 | 0.2619766 | 0 | No molec | No molec | -1 | -0.08782272 | -0.04761905 | -0.9447884
DGEBA:succinic acid 1:0.75 |  | DGEBA | -0.2511114 | 0.630193 | -0.1749081 | 0.7355438 | -0.4398114 | -0.993254 | -0.7349891 | -0.7874457 | Succinic acid | -0.6765092 | 0.1024347 | -0.2085901 | 0.2619766 | 0 | No molec | Sn(Oct)2 | -0.9 | 1 | -0.04761905 | -0.9381642
DGEBA:succinic acid 1:0.75 |  | DGEBA | -0.2511114 | 0.630193 | -0.1749081 | 0.7355438 | -0.4398114 | -0.993254 | -0.7349891 | -0.7874457 | Succinic acid | -0.6765092 | 0.1024347 | -0.2085901 | 0.2619766 | 0 | No molec | Sn(Oct)2 | -0.75 | 1 | -0.04761905 | -0.9167391
C13_2 | https://pubs.rsc.org/en/content/articlelanding/2019/py/c8py01156g | Glycerol | 0.06949052 | -0.09769626 | -0.6194226 | -0.1907103 | 0.09235867 | -0.9965182 | -1 | -0.6605892 | PBT | -0.5522618 | -1 | 0.1880122 | -0.08396253 | -0.2307692 | No molec | Zn(acac)2 | -0.8 | 0.0927683 | 0.1428571 | -0.9058682
C13_02 |  | Glycerol | 0.06949052 | -0.09769626 | -0.6194226 | -0.1907103 | 0.09235867 | -0.9965182 | -1 | -0.6605892 | PBT | -0.5522618 | -1 | 0.1880122 | -0.08396253 | -0.2307692 | No molec | Zn(acac)2 | -0.98 | 0.0927683 | 0.1428571 | -0.9058682
C13_005 |  | Glycerol | 0.06949052 | -0.09769626 | -0.6194226 | -0.1907103 | 0.09235867 | -0.9965182 | -1 | -0.6605892 | PBT | -0.5522618 | -1 | 0.1880122 | -0.08396253 | -0.2307692 | No molec | Zn(acac)2 | -0.995 | 0.0927683 | 0.1428571 | -0.9058682
C130 |  | Glycerol | 0.06949052 | -0.09769626 | -0.6194226 | -0.1907103 | 0.09235867 | -0.9965182 | -1 | -0.6605892 | PBT | -0.5522618 | -1 | 0.1880122 | -0.08396253 | -0.2307692 | No molec | Zn(acac)2 | -1 | 0.0927683 | 0.1428571 | -0.9058682
C6_01 |  | Glycerol | 0.06949052 | -0.09769626 | -0.6194226 | -0.1907103 | 0.09235867 | -0.9965182 | -1 | -0.6605892 | PBT | -0.5522618 | -1 | 0.1880122 | -0.08396253 | -0.2307692 | No molec | Zn(acac)2 | -0.99 | 0.0927683 | 0.1428571 | -0.9058682
C3_005 |  | Glycerol | 0.06949052 | -0.09769626 | -0.6194226 | -0.1907103 | 0.09235867 | -0.9965182 | -1 | -0.6605892 | PBT | -0.5522618 | -1 | 0.1880122 | -0.08396253 | -0.2307692 | No molec | Zn(acac)2 | -0.995 | 0.0927683 | 0.1428571 | -0.9058682
C1_002 |  | Glycerol | 0.06949052 | -0.09769626 | -0.6194226 | -0.1907103 | 0.09235867 | -0.9965182 | -1 | -0.6605892 | PBT | -0.5522618 | -1 | 0.1880122 | -0.08396253 | -0.2307692 | No molec | Zn(acac)2 | -0.998 | 0.0927683 | 0.1428571 | -0.9058682
ZNPAM/ER1 | https://pubs.acs.org/doi/10.1021/acs.iecr.9b00090 | DGEBA | -0.2511114 | 0.630193 | -0.1749081 | 0.7355438 | -0.4398114 | -0.993254 | -0.7730163 | -0.7165942 | Sebasic acid | -0.6194226 | 0.1002805 | 0.02164483 | 0.1857064 | 0.6 | No molec | Zn-PAM | -0.8118056 | 0.2491345 | -0.2380952 | -0.9819945
ZNPAM/ER25 |  | DGEBA | -0.2511114 | 0.630193 | -0.1749081 | 0.7355438 | -0.4398114 | -0.993254 | -0.7730163 | -0.7165942 | Sebasic acid | -0.6194226 | 0.1002805 | 0.02164483 | 0.1857064 | 0.6 | No molec | Zn-PAM | -0.5295139 | 0.2491345 | -0.2380952 | -0.975034
ZNPAM/ER5 |  | DGEBA | -0.2511114 | 0.630193 | -0.1749081 | 0.7355438 | -0.4398114 | -0.993254 | -0.7730163 | -0.7165942 | Sebasic acid | -0.6194226 | 0.1002805 | 0.02164483 | 0.1857064 | 0.6 | No molec | Zn-PAM | -0.05902778 | 0.2491345 | -0.2380952 | -0.9732802
ZNPAM/ER75 |  | DGEBA | -0.2511114 | 0.630193 | -0.1749081 | 0.7355438 | -0.4398114 | -0.993254 | -0.7730163 | -0.7165942 | Sebasic acid | -0.6194226 | 0.1002805 | 0.02164483 | 0.1857064 | 0.6 | No molec | Zn-PAM | 0.4114583 | 0.2491345 | -0.2380952 | -0.9663745
ZNPAM/ER10 |  | DGEBA | -0.2511114 | 0.630193 | -0.1749081 | 0.7355438 | -0.4398114 | -0.993254 | -0.7730163 | -0.7165942 | Sebasic acid | -0.6194226 | 0.1002805 | 0.02164483 | 0.1857064 | 0.6 | No molec | Zn-PAM | 0.8819444 | 0.2491345 | -0.2380952 | -0.9615514
ZNOAC/ER062 |  | DGEBA | -0.2511114 | 0.630193 | -0.1749081 | 0.7355438 | -0.4398114 | -0.993254 | -0.7730163 | -0.7165942 | Sebasic acid | -0.6194226 | 0.1002805 | 0.02164483 | 0.1857064 | 0.6 | No molec | Zn(OAc)2 | -0.85 | -0.4209514 | -0.2380952 | -0.9798022
TBD/ER04 |  | DGEBA | -0.2511114 | 0.630193 | -0.1749081 | 0.7355438 | -0.4398114 | -0.993254 | -0.7730163 | -0.7165942 | Sebasic acid | -0.6194226 | 0.1002805 | 0.02164483 | 0.1857064 | 0.6 | No molec | TBD | -0.85 | -0.704834 | -0.2380952 | -0.9804599
ER |  | DGEBA | -0.2511114 | 0.630193 | -0.1749081 | 0.7355438 | -0.4398114 | -0.993254 | -0.7730163 | -0.7165942 | Sebasic acid | -0.6194226 | 0.1002805 | 0.02164483 | 0.1857064 | 0.6 | No molec | No molec | -1 | -0.08782272 | -0.2380952 | -0.9862695
PD15 | https://pubs.acs.org/doi/10.1021/acsapm.0c00016?ref=pdf | DEM | 0.3888406 | 0.04933605 | -0.6609401 | -0.08076707 | 0.384181 | -0.9912253 | -0.9377671 | -0.5748913 | poly(hydroxyethyl acrylate) | -0.264217 | -1 | -0.02079211 | 0.5138624 | 0.6666667 | No molec | No molec | -1 | -0.08782272 | -0.1428571 | -0.8689272
PD2 |  | DEM | 0.3888406 | 0.04933605 | -0.6609401 | -0.08076707 | 0.384181 | -0.9912253 | -0.9377671 | -0.4331884 | poly(hydroxyethyl acrylate) | -0.264217 | -1 | -0.02079211 | 0.5138624 | 0.6666667 | No molec | No molec | -1 | -0.08782272 | -0.1428571 | -0.9456573
PD3 |  | DEM | 0.3888406 | 0.04933605 | -0.6609401 | -0.08076707 | 0.384181 | -0.9912253 | -0.9377671 | -0.1497827 | poly(hydroxyethyl acrylate) | -0.264217 | -1 | -0.02079211 | 0.5138624 | 0.6666667 | No molec | No molec | -1 | -0.08782272 | -0.1428571 | -0.9675802
PD6 |  | DEM | 0.3888406 | 0.04933605 | -0.6609401 | -0.08076707 | 0.384181 | -0.9912253 | -0.9377671 | 0.7004347 | poly(hydroxyethyl acrylate) | -0.264217 | -1 | -0.02079211 | 0.5138624 | 0.6666667 | No molec | No molec | -1 | -0.08782272 | -0.1428571 | -0.9895031
PD15C |  | DEM | 0.3888406 | 0.04933605 | -0.6609401 | -0.08076707 | 0.384181 | -0.9912253 | -0.9377671 | -0.5748913 | poly(hydroxyethyl acrylate) | -0.264217 | -1 | -0.02079211 | 0.5138624 | 0.6666667 | No molec | Sn(Oct)2 | -0.5 | 1 | -0.1428571 | -0.9401766
PD2C |  | DEM | 0.3888406 | 0.04933605 | -0.6609401 | -0.08076707 | 0.384181 | -0.9912253 | -0.9377671 | -0.4331884 | poly(hydroxyethyl acrylate) | -0.264217 | -1 | -0.02079211 | 0.5138624 | 0.6666667 | No molec | Sn(Oct)2 | -0.5 | 1 | -0.1428571 | -0.9675802
PD3C |  | DEM | 0.3888406 | 0.04933605 | -0.6609401 | -0.08076707 | 0.384181 | -0.9912253 | -0.9377671 | -0.1497827 | poly(hydroxyethyl acrylate) | -0.264217 | -1 | -0.02079211 | 0.5138624 | 0.6666667 | No molec | Sn(Oct)2 | -0.5 | 1 | -0.1428571 | -0.9840224
PD6C |  | DEM | 0.3888406 | 0.04933605 | -0.6609401 | -0.08076707 | 0.384181 | -0.9912253 | -0.9377671 | 0.7004347 | poly(hydroxyethyl acrylate) | -0.264217 | -1 | -0.02079211 | 0.5138624 | 0.6666667 | No molec | Sn(Oct)2 | -0.5 | 1 | -0.1428571 | -0.9895031
DGOA025ZN | https://www.mdpi.com/2073-4360/12/5/1148 | Glutaric anhydride | 0.3397551 | -0.2090582 | -0.2198163 | -0.1944629 | -0.02765443 | -0.9982824 | -0.9798803 | -0.9291486 | 3-DGOA | 0.1379265 | -0.5673212 | 0.6276688 | -0.4542529 | 0.2 | No molec | Zn(acac)2 | 0 | 0.0927683 | -0.6190476 | -0.9058682
DGOA05ZN |  | Glutaric anhydride | 0.3397551 | -0.2090582 | -0.2198163 | -0.1944629 | -0.02765443 | -0.9982824 | -0.9798803 | -0.8582971 | 3-DGOA | 0.1379265 | -0.5673212 | 0.6276688 | -0.4542529 | 0.2 | No molec | Zn(acac)2 | 0 | 0.0927683 | -0.6190476 | -0.9058682
DGOA05 |  | Glutaric anhydride | 0.3397551 | -0.2090582 | -0.2198163 | -0.1944629 | -0.02765443 | -0.9982824 | -0.9798803 | -0.8582971 | 3-DGOA | 0.1379265 | -0.5673212 | 0.6276688 | -0.4542529 | 0.2 | No molec | No molec | -1 | -0.08782272 | -0.6190476 | -0.9058682
DGA025ZN |  | Glutaric anhydride | 0.3397551 | -0.2090582 | -0.2198163 | -0.1944629 | -0.02765443 | -0.9982824 | -0.9798803 | -0.9291486 | 4-DGA | 0.05088477 | -0.6425732 | 0.7787022 | -0.5698968 | 0.04 | No molec | Zn(acac)2 | 0 | 0.0927683 | -0.6190476 | -0.9058682
DGA05ZN |  | Glutaric anhydride | 0.3397551 | -0.2090582 | -0.2198163 | -0.1944629 | -0.02765443 | -0.9982824 | -0.9798803 | -0.8582971 | 4-DGA | 0.05088477 | -0.6425732 | 0.7787022 | -0.5698968 | 0.04 | No molec | Zn(acac)2 | 0 | 0.0927683 | -0.6190476 | -0.9058682
DGA05 |  | Glutaric anhydride | 0.3397551 | -0.2090582 | -0.2198163 | -0.1944629 | -0.02765443 | -0.9982824 | -0.9798803 | -0.8582971 | 4-DGA | 0.05088477 | -0.6425732 | 0.7787022 | -0.5698968 | 0.04 | No molec | No molec | -1 | -0.08782272 | -0.6190476 | -0.9058682
N5 | https://pubs.rsc.org/en/content/articlelanding/2020/mh/c9mh01062a | tris(2-aminoethyl)amine | -0.2971919 | -0.02714673 | -0.5889764 | -0.06993799 | 0.3068881 | -0.992355 | -0.9505098 | -0.7300897 | Bis-polypropylene400 glycol acetoacetate | -0.3840655 | 0.1364884 | 0.3899155 | 0.730429 | 0.6923077 | No molec | No molec | -1 | -0.08782272 | -0.8095238 | -0.9670321
N5H03 |  | tris(2-aminoethyl)amine | -0.2971919 | -0.02714673 | -0.5889764 | -0.06993799 | 0.3068881 | -0.992355 | -0.9505098 | -0.7300897 | Bis-polypropylene400 glycol acetoacetate | -0.3840655 | 0.1364884 | 0.3899155 | 0.730429 | 0.6923077 | No molec | para-toluene sulfonic acid | -0.94 | -0.3777407 | -0.8095238 | -0.9058682
N5H15 |  | tris(2-aminoethyl)amine | -0.2971919 | -0.02714673 | -0.5889764 | -0.06993799 | 0.3068881 | -0.992355 | -0.9505098 | -0.7300897 | Bis-polypropylene400 glycol acetoacetate | -0.3840655 | 0.1364884 | 0.3899155 | 0.730429 | 0.6923077 | No molec | para-toluene sulfonic acid | -0.7 | -0.3777407 | -0.8095238 | -0.9058682
N5H6 |  | tris(2-aminoethyl)amine | -0.2971919 | -0.02714673 | -0.5889764 | -0.06993799 | 0.3068881 | -0.992355 | -0.9505098 | -0.7300897 | Bis-polypropylene400 glycol acetoacetate | -0.3840655 | 0.1364884 | 0.3899155 | 0.730429 | 0.6923077 | No molec | para-toluene sulfonic acid | 0.2 | -0.3777407 | -0.8095238 | -0.9058682
N10 |  | tris(2-aminoethyl)amine | -0.2971919 | -0.02714673 | -0.5889764 | -0.06993799 | 0.3068881 | -0.992355 | -0.9505098 | -0.7423584 | Bis-polypropylene400 glycol acetoacetate | -0.3840655 | 0.1364884 | 0.3899155 | 0.730429 | 0.6923077 | No molec | No molec | -1 | -0.08782272 | -0.8095238 | -0.9058682
N10H3 |  | tris(2-aminoethyl)amine | -0.2971919 | -0.02714673 | -0.5889764 | -0.06993799 | 0.3068881 | -0.992355 | -0.9505098 | -0.7423584 | Bis-polypropylene400 glycol acetoacetate | -0.3840655 | 0.1364884 | 0.3899155 | 0.730429 | 0.6923077 | No molec | para-toluene sulfonic acid | -0.4 | -0.3777407 | -0.8095238 | -0.9058682
N15 |  | tris(2-aminoethyl)amine | -0.2971919 | -0.02714673 | -0.5889764 | -0.06993799 | 0.3068881 | -0.992355 | -0.9505098 | -0.7535602 | Bis-polypropylene400 glycol acetoacetate | -0.3840655 | 0.1364884 | 0.3899155 | 0.730429 | 0.6923077 | No molec | No molec | -1 | -0.08782272 | -0.8095238 | -0.9058682
N15H45 |  | tris(2-aminoethyl)amine | -0.2971919 | -0.02714673 | -0.5889764 | -0.06993799 | 0.3068881 | -0.992355 | -0.9505098 | -0.7535602 | Bis-polypropylene400 glycol acetoacetate | -0.3840655 | 0.1364884 | 0.3899155 | 0.730429 | 0.6923077 | No molec | para-toluene sulfonic acid | -0.1 | -0.3777407 | -0.8095238 | -0.9058682
N20 |  | tris(2-aminoethyl)amine | -0.2971919 | -0.02714673 | -0.5889764 | -0.06993799 | 0.3068881 | -0.992355 | -0.9505098 | -0.7638285 | Bis-polypropylene400 glycol acetoacetate | -0.3840655 | 0.1364884 | 0.3899155 | 0.730429 | 0.6923077 | No molec | No molec | -1 | -0.08782272 | -0.8095238 | -0.9058682
N20H15 |  | tris(2-aminoethyl)amine | -0.2971919 | -0.02714673 | -0.5889764 | -0.06993799 | 0.3068881 | -0.992355 | -0.9505098 | -0.7638285 | Bis-polypropylene400 glycol acetoacetate | -0.3840655 | 0.1364884 | 0.3899155 | 0.730429 | 0.6923077 | No molec | para-toluene sulfonic acid | -0.7 | -0.3777407 | -0.8095238 | -0.9058682
N20H6 |  | tris(2-aminoethyl)amine | -0.2971919 | -0.02714673 | -0.5889764 | -0.06993799 | 0.3068881 | -0.992355 | -0.9505098 | -0.7638285 | Bis-polypropylene400 glycol acetoacetate | -0.3840655 | 0.1364884 | 0.3899155 | 0.730429 | 0.6923077 | No molec | para-toluene sulfonic acid | 0.2 | -0.3777407 | -0.8095238 | -0.9818301
N40 |  | tris(2-aminoethyl)amine | -0.2971919 | -0.02714673 | -0.5889764 | -0.06993799 | 0.3068881 | -0.992355 | -0.9505098 | -0.7975673 | Bis-polypropylene400 glycol acetoacetate | -0.3840655 | 0.1364884 | 0.3899155 | 0.730429 | 0.6923077 | No molec | No molec | -1 | -0.08782272 | -0.8095238 | -0.9058682
PP1 | https://pubs.rsc.org/en/content/articlelanding/2020/ta/d0ta07339c | DGEBA | -0.2511114 | 0.630193 | -0.1749081 | 0.7355438 | -0.4398114 | -0.993254 | -0.7730163 | -1 | Maleic anhydride | -0.3258343 | 0.229448 | -0.08437753 | 0.09448407 | -1 | PP | Zn(acac)2 | -0.9832 | 0.0927683 | 0.1428571 | -0.9058682
PP2 |  | DGEBA | -0.2511114 | 0.630193 | -0.1749081 | 0.7355438 | -0.4398114 | -0.993254 | -0.7730163 | -0.7638285 | Maleic anhydride | -0.3258343 | 0.229448 | -0.08437753 | 0.09448407 | -1 | PP | Zn(acac)2 | -0.9824 | 0.0927683 | 0.1428571 | -0.9058682
PP3 |  | DGEBA | -0.2511114 | 0.630193 | -0.1749081 | 0.7355438 | -0.4398114 | -0.993254 | -0.7730163 | -0.8110628 | Maleic anhydride | -0.3258343 | 0.229448 | -0.08437753 | 0.09448407 | -1 | PP | Zn(acac)2 | -0.9824 | 0.0927683 | 0.1428571 | -0.9058682
PP4 |  | DGEBA | -0.2511114 | 0.630193 | -0.1749081 | 0.7355438 | -0.4398114 | -0.993254 | -0.7730163 | -0.8332907 | Maleic anhydride | -0.3258343 | 0.229448 | -0.08437753 | 0.09448407 | -1 | PP | Zn(acac)2 | -0.9824 | 0.0927683 | 0.1428571 | -0.9058682
PP5 |  | DGEBA | -0.2511114 | 0.630193 | -0.1749081 | 0.7355438 | -0.4398114 | -0.993254 | -0.7730163 | -0.8425523 | Maleic anhydride | -0.3258343 | 0.229448 | -0.08437753 | 0.09448407 | -1 | PP | Zn(acac)2 | -0.9824 | 0.0927683 | 0.1428571 | -0.9058682
PP6 |  | DGEBA | -0.2511114 | 0.630193 | -0.1749081 | 0.7355438 | -0.4398114 | -0.993254 | -0.7730163 | -0.8508391 | Maleic anhydride | -0.3258343 | 0.229448 | -0.08437753 | 0.09448407 | -1 | PP | Zn(acac)2 | -0.9824 | 0.0927683 | 0.1428571 | -0.9058682
PPB1 |  | DGEBA | -0.2511114 | 0.630193 | -0.1749081 | 0.7355438 | -0.4398114 | -0.993254 | -0.7730163 | -1 | Maleic anhydride | -0.3258343 | 0.229448 | -0.08437753 | 0.09448407 | -1 | PP | Zn(acac)2 | -0.9832 | 0.0927683 | 0.1428571 | -0.9058682
PPB2 |  | DGEBA | -0.2511114 | 0.630193 | -0.1749081 | 0.7355438 | -0.4398114 | -0.993254 | -0.7730163 | -0.8332907 | Maleic anhydride | -0.3258343 | 0.229448 | -0.08437753 | 0.09448407 | -1 | PP | Zn(acac)2 | -0.9824 | 0.0927683 | 0.1428571 | -0.9058682
PEP1 |  | DGEBA | -0.2511114 | 0.630193 | -0.1749081 | 0.7355438 | -0.4398114 | -0.993254 | -0.7730163 | -1 | Maleic anhydride | -0.3258343 | 0.229448 | -0.08437753 | 0.09448407 | -1 | HDPE | Zn(acac)2 | -0.9888 | 0.0927683 | 0.1428571 | -0.9058682
PEP2 |  | DGEBA | -0.2511114 | 0.630193 | -0.1749081 | 0.7355438 | -0.4398114 | -0.993254 | -0.7730163 | -0.8332907 | Maleic anhydride | -0.3258343 | 0.229448 | -0.08437753 | 0.09448407 | -1 | HDPE | Zn(acac)2 | -0.9882 | 0.0927683 | 0.1428571 | -0.9058682
VESOV05 | https://pubs.acs.org/doi/10.1021/acssuschemeng.0c05727?ref=pdf | VSB | 0.2701567 | -0.2842578 | -0.5715786 | 0.4178847 | -0.4594021 | -0.9897962 | -0.6577464 | -0.8582971 | Epoxidized soybean oil | 0.1268401 | 0.1110624 | 1 | -0.69632 | 0.8947368 | No molec | DMI | -0.7 | -1 | 0.2380952 | -0.9914981
VESOV06 |  | VSB | 0.2701567 | -0.2842578 | -0.5715786 | 0.4178847 | -0.4594021 | -0.9897962 | -0.6577464 | -0.8299565 | Epoxidized soybean oil | 0.1268401 | 0.1110624 | 1 | -0.69632 | 0.8947368 | No molec | DMI | -0.7 | -1 | 0.2380952 | -0.9773469
VESOV07 |  | VSB | 0.2701567 | -0.2842578 | -0.5715786 | 0.4178847 | -0.4594021 | -0.9897962 | -0.6577464 | -0.801616 | Epoxidized soybean oil | 0.1268401 | 0.1110624 | 1 | -0.69632 | 0.8947368 | No molec | DMI | -0.7 | -1 | 0.2380952 | -0.9737625
VESOV08 |  | VSB | 0.2701567 | -0.2842578 | -0.5715786 | 0.4178847 | -0.4594021 | -0.9897962 | -0.6577464 | -0.7732754 | Epoxidized soybean oil | 0.1268401 | 0.1110624 | 1 | -0.69632 | 0.8947368 | No molec | DMI | -0.7 | -1 | 0.2380952 | -0.975308
VESOV09 |  | VSB | 0.2701567 | -0.2842578 | -0.5715786 | 0.4178847 | -0.4594021 | -0.9897962 | -0.6577464 | -0.7449348 | Epoxidized soybean oil | 0.1268401 | 0.1110624 | 1 | -0.69632 | 0.8947368 | No molec | DMI | -0.7 | -1 | 0.2380952 | -0.9790459
VESOV10 |  | VSB | 0.2701567 | -0.2842578 | -0.5715786 | 0.4178847 | -0.4594021 | -0.9897962 | -0.6577464 | -0.7165942 | Epoxidized soybean oil | 0.1268401 | 0.1110624 | 1 | -0.69632 | 0.8947368 | No molec | DMI | -0.7 | -1 | 0.2380952 | -0.9841978
DHESO07 |  | DHM | 0.6007225 | 0.003880914 | -0.2404998 | 0.2104049 | -0.1637177 | -0.9963376 | -0.7914357 | -0.801616 | Epoxidized soybean oil | 0.1268401 | 0.1110624 | 1 | -0.69632 | 0.8947368 | No molec | DMI | -0.7 | -1 | 0.2380952 | -0.9961293
H1/TA20 | https://pubs.rsc.org/en/content/articlelanding/2018/ra/c8ra03874k | Tannic acid | 1 | -0.9531737 | -0.4428596 | -0.6258194 | -0.5688926 | -0.9713858 | 0.4709106 | -0.7732754 | Epoxidized soybean oil | 0.1268401 | 0.1110624 | 1 | -0.69632 | 0.8947368 | No molec | No molec | -1 | -0.08782272 | 0.1428571 | -0.9661552
H1/TA23 |  | Tannic acid | 1 | -0.9531737 | -0.4428596 | -0.6258194 | -0.5688926 | -0.9713858 | 0.4709106 | -0.7165942 | Epoxidized soybean oil | 0.1268401 | 0.1110624 | 1 | -0.69632 | 0.8947368 | No molec | No molec | -1 | -0.08782272 | 0.1428571 | -0.9692792
H1/T26 |  | Tannic acid | 1 | -0.9531737 | -0.4428596 | -0.6258194 | -0.5688926 | -0.9713858 | 0.4709106 | -0.6599131 | Epoxidized soybean oil | 0.1268401 | 0.1110624 | 1 | -0.69632 | 0.8947368 | No molec | No molec | -1 | -0.08782272 | 0.1428571 | -0.9761301
H1/TA29 |  | Tannic acid | 1 | -0.9531737 | -0.4428596 | -0.6258194 | -0.5688926 | -0.9713858 | 0.4709106 | -0.6032319 | Epoxidized soybean oil | 0.1268401 | 0.1110624 | 1 | -0.69632 | 0.8947368 | No molec | No molec | -1 | -0.08782272 | 0.1428571 | -0.9893387
CR-40 | https://www.sciencedirect.com/science/article/pii/S2352492821008035?via%3Dihub | 3-DGOA | -0.2589569 | 0.5734191 | 0.1379265 | 0.6276688 | -0.4542529 | -0.9944319 | -0.8306877 | -0.7591051 | 1,4-butanediol diglycidyl ether | 0.1091114 | -0.6213472 | 0.4719916 | -0.5027465 | 1 | IH | 2,4,6-Tris(dimethyl aminomethyl) phenol | -0.9818 | 0.10418 | -0.7142857 | -0.4940456
CR-60 |  | 3-DGOA | -0.2589569 | 0.5734191 | 0.1379265 | 0.6276688 | -0.4542529 | -0.9944319 | -0.8306877 | -0.7449348 | 1,4-butanediol diglycidyl ether | 0.1091114 | -0.6213472 | 0.4719916 | -0.5027465 | 1 | IH | 2,4,6-Tris(dimethyl aminomethyl) phenol | -0.9822 | 0.10418 | -0.7142857 | -0.4430748
CR-80 |  | 3-DGOA | -0.2589569 | 0.5734191 | 0.1379265 | 0.6276688 | -0.4542529 | -0.9944319 | -0.8306877 | -0.7279305 | 1,4-butanediol diglycidyl ether | 0.1091114 | -0.6213472 | 0.4719916 | -0.5027465 | 1 | IH | 2,4,6-Tris(dimethyl aminomethyl) phenol | -0.9826 | 0.10418 | -0.7142857 | -0.3964887
CR-100 |  | 3-DGOA | -0.2589569 | 0.5734191 | 0.1379265 | 0.6276688 | -0.4542529 | -0.9944319 | -0.8306877 | -0.7109261 | 1,4-butanediol diglycidyl ether | 0.1091114 | -0.6213472 | 0.4719916 | -0.5027465 | 1 | IH | 2,4,6-Tris(dimethyl aminomethyl) phenol | -0.9848 | 0.10418 | -0.7142857 | -0.3433257
CHDA100_SN0 | https://pubs.acs.org/doi/10.1021/acs.macromol.1c00861?ref=pdf | DGEBA | -0.2511114 | 0.630193 | -0.1749081 | 0.7355438 | -0.4398114 | -0.993254 | -0.7706396 | -0.7165942 | 1,4 cyclohexane dicarboxylic acid | 0.1290464 | 0.1117193 | 0.001990472 | -0.05098204 | 0.5 | No molec | Monobutyltin Oxide | -1 | -0.2584306 | -0.1904762 | -0.9058682
CHDA100_SN1 |  | DGEBA | -0.2511114 | 0.630193 | -0.1749081 | 0.7355438 | -0.4398114 | -0.993254 | -0.7706396 | -0.7165942 | 1,4 cyclohexane dicarboxylic acid | 0.1290464 | 0.1117193 | 0.001990472 | -0.05098204 | 0.5 | No molec | Monobutyltin Oxide | -0.8 | -0.2584306 | -0.1904762 | -0.9058682
CHDA100_SN5 |  | DGEBA | -0.2511114 | 0.630193 | -0.1749081 | 0.7355438 | -0.4398114 | -0.993254 | -0.7706396 | -0.7165942 | 1,4 cyclohexane dicarboxylic acid | 0.1290464 | 0.1117193 | 0.001990472 | -0.05098204 | 0.5 | No molec | Monobutyltin Oxide | 0 | -0.2584306 | -0.1904762 | -0.9058682
CHDA100_SN10 |  | DGEBA | -0.2511114 | 0.630193 | -0.1749081 | 0.7355438 | -0.4398114 | -0.993254 | -0.7706396 | -0.7165942 | 1,4 cyclohexane dicarboxylic acid | 0.1290464 | 0.1117193 | 0.001990472 | -0.05098204 | 0.5 | No molec | Monobutyltin Oxide | 1 | -0.2584306 | -0.1904762 | -0.9058682
CHDA90_SN5 |  | DGEBA | -0.2511114 | 0.630193 | -0.1749081 | 0.7355438 | -0.4398114 | -0.993254 | -0.7706396 | -0.7449348 | 1,4 cyclohexane dicarboxylic acid | 0.1290464 | 0.1117193 | 0.001990472 | -0.05098204 | 0.5 | No molec | Monobutyltin Oxide | 0 | -0.2584306 | -0.1904762 | -0.9058682
CHDA75_SN5 |  | DGEBA | -0.2511114 | 0.630193 | -0.1749081 | 0.7355438 | -0.4398114 | -0.993254 | -0.7706396 | -0.7874457 | 1,4 cyclohexane dicarboxylic acid | 0.1290464 | 0.1117193 | 0.001990472 | -0.05098204 | 0.5 | No molec | Monobutyltin Oxide | 0 | -0.2584306 | -0.1904762 | -0.9058682
CHDA60_SN5 |  | DGEBA | -0.2511114 | 0.630193 | -0.1749081 | 0.7355438 | -0.4398114 | -0.993254 | -0.7706396 | -0.8299565 | 1,4 cyclohexane dicarboxylic acid | 0.1290464 | 0.1117193 | 0.001990472 | -0.05098204 | 0.5 | No molec | Monobutyltin Oxide | 0 | -0.2584306 | -0.1904762 | -0.9058682
CHDA50_SN5 |  | DGEBA | -0.2511114 | 0.630193 | -0.1749081 | 0.7355438 | -0.4398114 | -0.993254 | -0.7706396 | -0.8582971 | 1,4 cyclohexane dicarboxylic acid | 0.1290464 | 0.1117193 | 0.001990472 | -0.05098204 | 0.5 | No molec | Monobutyltin Oxide | 0 | -0.2584306 | -0.1904762 | -0.9058682
V1 | https://pubs.rsc.org/en/content/articlelanding/2021/gc/d1gc01274f | DGEAC | 0.5968936 | 0.1574665 | 0.623797 | 0.652403 | -0.464917 | -0.9947955 | -0.8115096 | -0.7165942 | Glycyrrhizic acid | 1 | 0.2181839 | 0.534739 | -0.5344292 | 0.7142857 | Sebasic acid | TBD | 0 | -0.704834 | -0.4285714 | -0.9058682
V2 |  | DGEAC | 0.5968936 | 0.1574665 | 0.623797 | 0.652403 | -0.464917 | -0.9947955 | -0.8115096 | -0.7165942 | Glycyrrhizic acid | 1 | 0.2181839 | 0.534739 | -0.5344292 | 0.7142857 | Sebasic acid | TBD | 0 | -0.704834 | -0.4285714 | -0.9058682
V3 |  | DGEAC | 0.5968936 | 0.1574665 | 0.623797 | 0.652403 | -0.464917 | -0.9947955 | -0.8115096 | -0.7165942 | Glycyrrhizic acid | 1 | 0.2181839 | 0.534739 | -0.5344292 | 0.7142857 | Sebasic acid | TBD | 0 | -0.704834 | -0.4285714 | -0.9058682
V4 |  | DGEAC | 0.5968936 | 0.1574665 | 0.623797 | 0.652403 | -0.464917 | -0.9947955 | -0.8115096 | -0.7165942 | Glycyrrhizic acid | 1 | 0.2181839 | 0.534739 | -0.5344292 | 0.7142857 | Sebasic acid | TBD | 0 | -0.704834 | -0.4285714 | -0.9058682
V5 |  | DGEAC | 0.5968936 | 0.1574665 | 0.623797 | 0.652403 | -0.464917 | -0.9947955 | -0.8115096 | -0.7165942 | Glycyrrhizic acid | 1 | 0.2181839 | 0.534739 | -0.5344292 | 0.7142857 | Sebasic acid | TBD | 0 | -0.704834 | -0.4285714 | -0.9058682
PBS | https://onlinelibrary.wiley.com/doi/10.1002/app.51010 | DGEBA | -0.2511114 | 0.630193 | -0.1749081 | 0.7355438 | -0.4398114 | -0.993254 | -0.7730163 | -0.6605892 | PBS | -0.555993 | -1 | 0.0508115 | 0.2789997 | 0.5 | No molec | Zn(OAc)2 | -1 | -0.1900244 | 0.1428571 | -0.9058682
PBSV05 |  | DGEBA | -0.2511114 | 0.630193 | -0.1749081 | 0.7355438 | -0.4398114 | -0.993254 | -0.7730163 | -0.6605892 | PBS | -0.555993 | -1 | 0.0508115 | 0.2789997 | 0.5 | No molec | Zn(OAc)2 | -0.9928409 | -0.1836133 | 0.1428571 | -0.9058682
PBSV1 |  | DGEBA | -0.2511114 | 0.630193 | -0.1749081 | 0.7355438 | -0.4398114 | -0.993254 | -0.7730163 | -0.6605892 | PBS | -0.555993 | -1 | 0.0508115 | 0.2789997 | 0.5 | No molec | Zn(OAc)2 | -0.9928409 | -0.1900244 | 0.1428571 | -0.9058682
PBSV2 |  | DGEBA | -0.2511114 | 0.630193 | -0.1749081 | 0.7355438 | -0.4398114 | -0.993254 | -0.7730163 | -0.6605892 | PBS | -0.555993 | -1 | 0.0508115 | 0.2789997 | 0.5 | No molec | Zn(OAc)2 | -0.9928409 | -0.1900244 | 0.1428571 | -0.9058682
PBSV3 |  | DGEBA | -0.2511114 | 0.630193 | -0.1749081 | 0.7355438 | -0.4398114 | -0.993254 | -0.7730163 | -0.6605892 | PBS | -0.555993 | -1 | 0.0508115 | 0.2789997 | 0.5 | No molec | Zn(OAc)2 | -0.9928409 | -0.1900244 | 0.1428571 | -0.9058682
PBSV4 |  | DGEBA | -0.2511114 | 0.630193 | -0.1749081 | 0.7355438 | -0.4398114 | -0.993254 | -0.7730163 | -0.6605892 | PBS | -0.555993 | -1 | 0.0508115 | 0.2789997 | 0.5 | No molec | Zn(OAc)2 | -0.9928409 | -0.1900244 | 0.1428571 | -0.9058682
TRI0 | https://onlinelibrary.wiley.com/doi/10.1002/app.50904 | tris(4-hydroxyphenyl)methane triglycidyl ether | -0.2363087 | -0.2946783 | -0.1201945 | 0.8281952 | -0.5169252 | -0.9907114 | -0.6632311 | -0.6605892 | Glutaric acid | -0.661709 | 0.1003394 | -0.2011812 | 0.2306359 | 0.2 | Epoxidized sunflower oil | No molec | -1 | -0.08782272 | 0.1428571 | -0.8744079
TRI20 |  | tris(4-hydroxyphenyl)methane triglycidyl ether | -0.2363087 | -0.2946783 | -0.1201945 | 0.8281952 | -0.5169252 | -0.9907114 | -0.6632311 | -0.6605892 | Glutaric acid | -0.661709 | 0.1003394 | -0.2011812 | 0.2306359 | 0.2 | Epoxidized sunflower oil | No molec | -1 | -0.08782272 | 0.1428571 | -0.6387367
TRI40 |  | tris(4-hydroxyphenyl)methane triglycidyl ether | -0.2363087 | -0.2946783 | -0.1201945 | 0.8281952 | -0.5169252 | -0.9907114 | -0.6632311 | -0.6605892 | Glutaric acid | -0.661709 | 0.1003394 | -0.2011812 | 0.2306359 | 0.2 | Epoxidized sunflower oil | No molec | -1 | -0.08782272 | 0.1428571 | -0.2934511
TRI60 |  | tris(4-hydroxyphenyl)methane triglycidyl ether | -0.2363087 | -0.2946783 | -0.1201945 | 0.8281952 | -0.5169252 | -0.9907114 | -0.6632311 | -0.6605892 | Glutaric acid | -0.661709 | 0.1003394 | -0.2011812 | 0.2306359 | 0.2 | Epoxidized sunflower oil | No molec | -1 | -0.08782272 | 0.1428571 | -0.1454715
TRI80 |  | tris(4-hydroxyphenyl)methane triglycidyl ether | -0.2363087 | -0.2946783 | -0.1201945 | 0.8281952 | -0.5169252 | -0.9907114 | -0.6632311 | -0.6605892 | Glutaric acid | -0.661709 | 0.1003394 | -0.2011812 | 0.2306359 | 0.2 | Epoxidized sunflower oil | No molec | -1 | -0.08782272 | 0.1428571 | 1
EPO60 |  | 3,4-epoxycyclohexylmethyl-3'-4'-epoxycyclohexane-carboxylate | 0.5698908 | 0.3387707 | 0.8606008 | 0.600768 | -0.5140236 | -0.9964781 | -0.8535497 | -0.6605892 | Glutaric acid | -0.661709 | 0.1003394 | -0.2011812 | 0.2306359 | 0.2 | Epoxidized sunflower oil | No molec | -1 | -0.08782272 | 0.1428571 | -0.6825825
DGEBA60 |  | DGEBA | -0.2511114 | 0.630193 | -0.1749081 | 0.7355438 | -0.4398114 | -0.993254 | -0.7730163 | -0.6605892 | Glutaric acid | -0.661709 | 0.1003394 | -0.2011812 | 0.2306359 | 0.2 | Epoxidized sunflower oil | No molec | -1 | -0.08782272 | 0.1428571 | -0.4852764
G/D-0/1 | https://www.sciencedirect.com/science/article/pii/S0926669021003472?via%3Dihub | Dodecanedioic acid | 0.3375366 | 0.2649411 | -0.6099081 | 0.07731855 | 0.1837884 | -0.9789241 | -0.8736603 | -0.7165942 | GEL | -0.2037149 | -1 | 0.4342286 | -0.1661048 | -0.3333333 | DGEBA | Zn(acac)2 | 0 | 0.0927683 | -0.4285714 | -0.9058682
G/D-1/8 |  | Dodecanedioic acid | 0.3375366 | 0.2649411 | -0.6099081 | 0.07731855 | 0.1837884 | -0.9789241 | -0.8736603 | -0.7165942 | GEL | -0.2037149 | -1 | 0.4342286 | -0.1661048 | -0.3333333 | DGEBA | Zn(acac)2 | 0 | 0.0927683 | -0.4285714 | -0.9058682
G/D-1/4 |  | Dodecanedioic acid | 0.3375366 | 0.2649411 | -0.6099081 | 0.07731855 | 0.1837884 | -0.9789241 | -0.8736603 | -0.7165942 | GEL | -0.2037149 | -1 | 0.4342286 | -0.1661048 | -0.3333333 | DGEBA | Zn(acac)2 | 0 | 0.0927683 | -0.4285714 | -0.9058682
G/D-1/2 |  | Dodecanedioic acid | 0.3375366 | 0.2649411 | -0.6099081 | 0.07731855 | 0.1837884 | -0.9789241 | -0.8736603 | -0.7165942 | GEL | -0.2037149 | -1 | 0.4342286 | -0.1661048 | -0.3333333 | DGEBA | Zn(acac)2 | 0 | 0.0927683 | -0.4285714 | -0.9058682
G/D-1/1 |  | Dodecanedioic acid | 0.3375366 | 0.2649411 | -0.6099081 | 0.07731855 | 0.1837884 | -0.9789241 | -0.8736603 | -0.7165942 | GEL | -0.2037149 | -1 | 0.4342286 | -0.1661048 | -0.3333333 | DGEBA | Zn(acac)2 | 0 | 0.0927683 | -0.4285714 | -0.9058682
G/D-2/1 |  | Dodecanedioic acid | 0.3375366 | 0.2649411 | -0.6099081 | 0.07731855 | 0.1837884 | -0.9789241 | -0.8736603 | -0.7165942 | GEL | -0.2037149 | -1 | 0.4342286 | -0.1661048 | -0.3333333 | DGEBA | Zn(acac)2 | 0 | 0.0927683 | -0.4285714 | -0.9058682
G/D-1/0 |  | Dodecanedioic acid | 0.3375366 | 0.2649411 | -0.6099081 | 0.07731855 | 0.1837884 | -0.9789241 | -0.8736603 | -0.7165942 | GEL | -0.2037149 | -1 | 0.4342286 | -0.1661048 | -0.3333333 | DGEBA | Zn(acac)2 | 0 | 0.0927683 | -0.4285714 | -0.9058682
E202 | https://pubs.acs.org/doi/10.1021/acs.macromol.1c01289?ref=pdf | 1,4-butanediol diglycidyl ether | -0.2938318 | -0.04114852 | 0.1091114 | 0.4719916 | -0.5027465 | -0.9920094 | -0.8995297 | -0.7165942 | 1,3,5-pentanetricarboxylic acid | -0.6167042 | 0.1118348 | -0.009937725 | 0.5703057 | 0.25 | No molec | TBD | 0 | -0.704834 | -0.04761905 | -0.9400834
E380 |  | poly(propylene glycol diglycidyl ether) | -0.3174723 | 0.07972096 | -0.1532152 | -0.1907103 | 0.09235867 | -0.9998124 | -0.7368173 | -0.7165942 | 1,3,5-pentanetricarboxylic acid | -0.6167042 | 0.1118348 | -0.009937725 | 0.5703057 | 0.25 | No molec | TBD | 0 | -0.704834 | -0.04761905 | -0.9705124
E500 |  | poly(ethylene glycol diglycidyl ether) | -0.3447552 | 0.03263501 | -0.4418198 | -0.3105735 | -0.1311652 | -0.9999987 | -0.6271236 | -0.7165942 | 1,3,5-pentanetricarboxylic acid | -0.6167042 | 0.1118348 | -0.009937725 | 0.5703057 | 0.25 | No molec | TBD | 0 | -0.704834 | -0.04761905 | -0.974179
E640 |  | poly(propylene glycol diglycidyl ether) | -0.3174723 | 0.07972096 | -0.1532152 | -0.1907103 | 0.09235867 | -0.9998124 | -0.4991476 | -0.7165942 | 1,3,5-pentanetricarboxylic acid | -0.6167042 | 0.1118348 | -0.009937725 | 0.5703057 | 0.25 | No molec | TBD | 0 | -0.704834 | -0.04761905 | -0.9860722
E50X05 | https://www.sciencedirect.com/science/article/pii/S0014305721001865?via%3Dihub | Dimer fatty acid | 0.4120357 | -0.8512196 | -0.4995407 | 0.4338535 | 0.9132243 | -0.9540412 | -0.5677976 | -0.9993117 | ENR50 | -0.1563867 | -0.6966987 | 0.4048109 | -0.9999998 | 0.6363636 | No molec | Zn(OAc)2 | 0.892266 | -0.4209514 | 0.04761905 | -0.9969021
E50X1 |  | Dimer fatty acid | 0.4120357 | -0.8512196 | -0.4995407 | 0.4338535 | 0.9132243 | -0.9540412 | -0.5677976 | -0.9986235 | ENR50 | -0.1563867 | -0.6966987 | 0.4048109 | -0.9999998 | 0.6363636 | No molec | Zn(OAc)2 | -0.05986341 | -0.4209514 | 0.04761905 | -0.9938877
E50X15 |  | Dimer fatty acid | 0.4120357 | -0.8512196 | -0.4995407 | 0.4338535 | 0.9132243 | -0.9540412 | -0.5677976 | -0.9979352 | ENR50 | -0.1563867 | -0.6966987 | 0.4048109 | -0.9999998 | 0.6363636 | No molec | Zn(OAc)2 | -0.3771558 | -0.4209514 | 0.04761905 | -0.9927915
E50X2 |  | Dimer fatty acid | 0.4120357 | -0.8512196 | -0.4995407 | 0.4338535 | 0.9132243 | -0.9540412 | -0.5677976 | -0.9972469 | ENR50 | -0.1563867 | -0.6966987 | 0.4048109 | -0.9999998 | 0.6363636 | No molec | Zn(OAc)2 | -0.535741 | -0.4209514 | 0.04761905 | -0.9922435
E50X3 |  | Dimer fatty acid | 0.4120357 | -0.8512196 | -0.4995407 | 0.4338535 | 0.9132243 | -0.9540412 | -0.5677976 | -0.9958704 | ENR50 | -0.1563867 | -0.6966987 | 0.4048109 | -0.9999998 | 0.6363636 | No molec | Zn(OAc)2 | -0.6923707 | -0.4209514 | 0.04761905 | -0.9912021
E50X4 |  | Dimer fatty acid | 0.4120357 | -0.8512196 | -0.4995407 | 0.4338535 | 0.9132243 | -0.9540412 | -0.5677976 | -0.9944938 | ENR50 | -0.1563867 | -0.6966987 | 0.4048109 | -0.9999998 | 0.6363636 | No molec | Zn(OAc)2 | -0.7706568 | -0.4209514 | 0.04761905 | -0.988955
E50X5 |  | Dimer fatty acid | 0.4120357 | -0.8512196 | -0.4995407 | 0.4338535 | 0.9132243 | -0.9540412 | -0.5677976 | -0.9931173 | ENR50 | -0.1563867 | -0.6966987 | 0.4048109 | -0.9999998 | 0.6363636 | No molec | Zn(OAc)2 | -0.8176062 | -0.4209514 | 0.04761905 | -0.9878589
VITR3 | https://www.mdpi.com/2073-4360/14/12/2456 | poly(trithylene glycol sebacate) | 0.5085469 | -0.3254647 | -0.5502267 | 0.251395 | 0.2577189 | -0.977233 | -0.8301484 | -0.5663892 | poly(hydroxyethyl acrylate) | -0.264217 | -1 | -0.02079211 | 0.5138624 | 0.6666667 | No molec | Zn(OAc)2 | 0 | -0.4209514 | 0.04761905 | -0.9058682
VITR4 |  | poly(trithylene glycol sebacate) | 0.5085469 | -0.3254647 | -0.5502267 | 0.251395 | 0.2577189 | -0.977233 | -0.8301484 | -0.5663892 | poly(hydroxyethyl acrylate) | -0.264217 | -1 | -0.02079211 | 0.5138624 | 0.6666667 | No molec | Sn(Oct)2 | 0 | 1 | -0.4285714 | -0.9058682
PE25 | https://pubs.rsc.org/en/content/articlelanding/2022/ta/d2ta04110c | 4,4'-methylenebis(N,N-diglycidylaniline) | -0.2874737 | 0.1591756 | 0.05088477 | 0.7787022 | -0.5698968 | -0.9909215 | -0.6979492 | -0.9352732 | PET | -0.5650544 | -1 | 0.1226008 | 0.103386 | -0.6 | No molec | DBU | -0.603913 | -0.6148224 | 0.3333333 | -1
PE05 |  | 4,4'-methylenebis(N,N-diglycidylaniline) | -0.2874737 | 0.1591756 | 0.05088477 | 0.7787022 | -0.5698968 | -0.9909215 | -0.6979492 | -0.9676366 | PET | -0.5650544 | -1 | 0.1226008 | 0.103386 | -0.6 | No molec | DBU | -0.6038924 | -0.6084113 | 0.3333333 | -0.9934961
PE10 |  | 4,4'-methylenebis(N,N-diglycidylaniline) | -0.2874737 | 0.1591756 | 0.05088477 | 0.7787022 | -0.5698968 | -0.9909215 | -0.6979492 | -0.9838183 | PET | -0.5650544 | -1 | 0.1226008 | 0.103386 | -0.6 | No molec | DBU | -0.6038924 | -0.6212335 | 0.3333333 | -0.9832003
CAT0 | https://pubs.acs.org/doi/10.1021/acsapm.0c01290?ref=PDF + https://pubs.acs.org/doi/10.1021/acsomega.2c02677 | DGEBA | -0.2511114 | 0.630193 | -0.1749081 | 0.7355438 | -0.4398114 | -0.993254 | -0.7730163 | -0.7165942 | Sebasic acid | -0.6194226 | 0.1002805 | 0.02164483 | 0.1857064 | 0.6 | No molec | No molec | -1 | -0.08782272 | 0.1428571 | -0.9058682
CAT1 |  | DGEBA | -0.2511114 | 0.630193 | -0.1749081 | 0.7355438 | -0.4398114 | -0.993254 | -0.7730163 | -0.7165942 | Sebasic acid | -0.6194226 | 0.1002805 | 0.02164483 | 0.1857064 | 0.6 | No molec | TBD | -0.9 | -0.704834 | 0.1428571 | -0.9058682
CAT3 |  | DGEBA | -0.2511114 | 0.630193 | -0.1749081 | 0.7355438 | -0.4398114 | -0.993254 | -0.7730163 | -0.7165942 | Sebasic acid | -0.6194226 | 0.1002805 | 0.02164483 | 0.1857064 | 0.6 | No molec | TBD | -0.7 | -0.704834 | 0.1428571 | -0.9058682
CAT5 |  | DGEBA | -0.2511114 | 0.630193 | -0.1749081 | 0.7355438 | -0.4398114 | -0.993254 | -0.7730163 | -0.7165942 | Sebasic acid | -0.6194226 | 0.1002805 | 0.02164483 | 0.1857064 | 0.6 | No molec | TBD | -0.5 | -0.704834 | 0.1428571 | -0.9058682
POLYD230 | https://pubs.acs.org/doi/10.1021/acsapm.2c01604 | DIDG | -0.2437216 | -0.682044 | -0.3468229 | 0.954569 | -0.5969351 | -0.9867702 | -0.4016116 | -0.9055314 | Jeff D230 | -0.2880963 | -0.7160955 | 0.127922 | 0.3926691 | 1 | TMPTE | No molec | -0.6458405 | -0.08782272 | -0.1428571 | -0.9058682
POLYD400 |  | DIDG | -0.2437216 | -0.682044 | -0.3468229 | 0.954569 | -0.5969351 | -0.9867702 | -0.4016116 | -0.9055314 | Jeff D400 | -0.2637795 | -0.7160921 | 0.3195827 | 0.492965 | 1 | TMPTE | No molec | -0.6458405 | -0.08782272 | -0.1428571 | -0.9058682
POLYT403 |  | DIDG | -0.2437216 | -0.682044 | -0.3468229 | 0.954569 | -0.5969351 | -0.9867702 | -0.4016116 | -0.9055314 | Jeff T403 | -0.2345569 | -0.5932481 | 0.6328235 | 1 | 1 | TMPTE | No molec | -0.6458405 | -0.08782272 | -0.1428571 | -0.9058682
PU0 | https://onlinelibrary.wiley.com/doi/full/10.1002/pat.5827 | STEPANPOL PC 10011-55 | 0.4502801 | -0.01031169 | -0.6167042 | 0.06890075 | 0.2442778 | -0.9847732 | -0.9212856 | -0.6605892 | No molec | -1 | -1 | -1 | -0.9999999 | -1 | No molec | No molec | -0.6458405 | -0.08782272 | -0.5238095 | -0.9058682
PU2 |  | STEPANPOL PC 10011-55 | 0.4502801 | -0.01031169 | -0.6167042 | 0.06890075 | 0.2442778 | -0.9847732 | -0.9212856 | -0.6605892 | No molec | -1 | -1 | -1 | -0.9999999 | -1 | No molec | TBD | -0.7439655 | -0.704834 | -0.5238095 | -0.9058682
PU5 |  | STEPANPOL PC 10011-55 | 0.4502801 | -0.01031169 | -0.6167042 | 0.06890075 | 0.2442778 | -0.9847732 | -0.9212856 | -0.6605892 | No molec | -1 | -1 | -1 | -0.9999999 | -1 | No molec | TBD | -0.3599138 | -0.704834 | -0.5238095 | -0.9058682
PU10 |  | STEPANPOL PC 10011-55 | 0.4502801 | -0.01031169 | -0.6167042 | 0.06890075 | 0.2442778 | -0.9847732 | -0.9212856 | -0.6605892 | No molec | -1 | -1 | -1 | -0.9999999 | -1 | No molec | TBD | 0.2801724 | -0.704834 | -0.5238095 | -0.9058682
04AE | https://pubs.acs.org/doi/10.1021/acsapm.2c01774 | DGEBA | -0.2511114 | 0.630193 | -0.1749081 | 0.7355438 | -0.4398114 | -0.993254 | -0.7730163 | -0.8866377 | 2,5-Furandicarboxylic acid | -0.6401813 | 0.3490701 | 0.1412898 | 0.1875413 | -1 | No molec | TBD | 0 | -0.704834 | -0.1428571 | -0.9253786
06AE |  | DGEBA | -0.2511114 | 0.630193 | -0.1749081 | 0.7355438 | -0.4398114 | -0.993254 | -0.7730163 | -0.8299565 | 2,5-Furandicarboxylic acid | -0.6401813 | 0.3490701 | 0.1412898 | 0.1875413 | -1 | No molec | TBD | 0 | -0.704834 | -0.1428571 | -0.9556322
08AE |  | DGEBA | -0.2511114 | 0.630193 | -0.1749081 | 0.7355438 | -0.4398114 | -0.993254 | -0.7730163 | -0.7732754 | 2,5-Furandicarboxylic acid | -0.6401813 | 0.3490701 | 0.1412898 | 0.1875413 | -1 | No molec | TBD | 0 | -0.704834 | -0.1428571 | -0.9810628
1AE |  | DGEBA | -0.2511114 | 0.630193 | -0.1749081 | 0.7355438 | -0.4398114 | -0.993254 | -0.7730163 | -0.7165942 | 2,5-Furandicarboxylic acid | -0.6401813 | 0.3490701 | 0.1412898 | 0.1875413 | -1 | No molec | TBD | 0 | -0.704834 | -0.1428571 | -0.994381
12AE |  | DGEBA | -0.2511114 | 0.630193 | -0.1749081 | 0.7355438 | -0.4398114 | -0.993254 | -0.7730163 | -0.6599131 | 2,5-Furandicarboxylic acid | -0.6401813 | 0.3490701 | 0.1412898 | 0.1875413 | -1 | No molec | TBD | 0 | -0.704834 | -0.1428571 | -0.9058682
OHESO07 | https://pubs.rsc.org/en/content/articlelanding/2023/su/d2su00140c | Divanillic acid | 0.4704791 | 0.5457408 | -0.6099081 | 0.2489971 | 0.1274455 | -0.995294 | -0.807844 | -0.801616 | Epoxidized soybean oil | 0.1268401 | 0.1110624 | 1 | -0.69632 | 0.8947368 | No molec | Zn(acac)2 | 0 | 0.09084498 | 0.1428571 | -0.9058682
OHESO10 |  | Divanillic acid | 0.4704791 | 0.5457408 | -0.6099081 | 0.2489971 | 0.1274455 | -0.995294 | -0.807844 | -0.7165942 | Epoxidized soybean oil | 0.1268401 | 0.1110624 | 1 | -0.69632 | 0.8947368 | No molec | Zn(acac)2 | 0 | 0.09084498 | 0.1428571 | -0.9058682
OHESO15 |  | Divanillic acid | 0.4704791 | 0.5457408 | -0.6099081 | 0.2489971 | 0.1274455 | -0.995294 | -0.807844 | -0.5748913 | Epoxidized soybean oil | 0.1268401 | 0.1110624 | 1 | -0.69632 | 0.8947368 | No molec | Zn(acac)2 | 0 | 0.09084498 | 0.1428571 | -0.9058682
BUESO07 |  | Butoxylated divanillic acid | 0.5416314 | -0.03582853 | -0.6003937 | 0.3649506 | 0.1237987 | -0.9904909 | -0.7565622 | -0.801616 | Epoxidized soybean oil | 0.1268401 | 0.1110624 | 1 | -0.69632 | 0.8947368 | No molec | Zn(acac)2 | 0 | 0.09084498 | 0.1428571 | -0.9058682
BUESO10 |  | Butoxylated divanillic acid | 0.5416314 | -0.03582853 | -0.6003937 | 0.3649506 | 0.1237987 | -0.9904909 | -0.7565622 | -0.7165942 | Epoxidized soybean oil | 0.1268401 | 0.1110624 | 1 | -0.69632 | 0.8947368 | No molec | Zn(acac)2 | 0 | 0.09084498 | 0.1428571 | -0.9058682
BUESO15 |  | Butoxylated divanillic acid | 0.5416314 | -0.03582853 | -0.6003937 | 0.3649506 | 0.1237987 | -0.9904909 | -0.7565622 | -0.5748913 | Epoxidized soybean oil | 0.1268401 | 0.1110624 | 1 | -0.69632 | 0.8947368 | No molec | Zn(acac)2 | 0 | 0.09084498 | 0.1428571 | -0.9058682
DGEBA/TFA | https://onlinelibrary.wiley.com/doi/abs/10.1002/macp.202300272 | DGEBA | -0.2511114 | 0.630193 | -0.1749081 | 0.7355438 | -0.4398114 | -0.993254 | -0.9013579 | -0.7165942 | TFA | -0.2777302 | 0.1183655 | 0.4773167 | 0.007279046 | 0.3333333 | No molec | 2,4,6-Tris(dimethyl aminomethyl) phenol | -0.9946804 | 0.10418 | -0.04761905 | -0.9620995
VU-30-300 | https://chemistry-europe.onlinelibrary.wiley.com/doi/full/10.1002/cssc.202300792 | Organosolv lignin | 0.6481883 | -0.9588102 | -0.2632859 | -0.2254206 | -0.6258437 | -0.9727403 | 0.2994227 | -0.7423584 | hexamethylenediamine | -0.628937 | -0.9719242 | -0.1128284 | 0.003466981 | 1 | PEG | No molec | -1 | -0.08782272 | -0.7142857 | -0.9890647
VU-40-300 |  | Organosolv lignin | 0.6481883 | -0.9588102 | -0.2632859 | -0.2254206 | -0.6258437 | -0.9727403 | 0.2994227 | -0.7423584 | hexamethylenediamine | -0.628937 | -0.9719242 | -0.1128284 | 0.003466981 | 1 | PEG | No molec | -1 | -0.08782272 | -0.7142857 | -0.9878041
VU-50-300 |  | Organosolv lignin | 0.6481883 | -0.9588102 | -0.2632859 | -0.2254206 | -0.6258437 | -0.9727403 | 0.2994227 | -0.7423584 | hexamethylenediamine | -0.628937 | -0.9719242 | -0.1128284 | 0.003466981 | 1 | PEG | No molec | -1 | -0.08782272 | -0.7142857 | -0.9857214
VU-40-400 |  | Organosolv lignin | 0.6481883 | -0.9588102 | -0.2632859 | -0.2254206 | -0.6258437 | -0.9727403 | 0.2994227 | -0.7423584 | hexamethylenediamine | -0.628937 | -0.9719242 | -0.1128284 | 0.003466981 | 1 | PEG | No molec | -1 | -0.08782272 | -0.7142857 | -0.9843512
VU-40-150 |  | Organosolv lignin | 0.6481883 | -0.9588102 | -0.2632859 | -0.2254206 | -0.6258437 | -0.9727403 | 0.2994227 | -0.7423584 | hexamethylenediamine | -0.628937 | -0.9719242 | -0.1128284 | 0.003466981 | 1 | PEG | No molec | -1 | -0.08782272 | -0.7142857 | -0.9921887
PB-RAW | https://www.sciencedirect.com/science/article/pii/S0141391023003518?via%3Dihub#sec0022 | ADR-4468 | 0.6888885 | 0.221558 | -0.1329453 | 0.6894891 | -0.09128713 | -0.9944726 | 1 | -1 | PBAT | -0.5788276 | -1 | 0.3752778 | -0.1667274 | 0.04761905 | No molec | Zn(OAc)2 | -1 | -0.4209514 | 0.1428571 | -0.9058682
PB-A1 |  | ADR-4468 | 0.6888885 | 0.221558 | -0.1329453 | 0.6894891 | -0.09128713 | -0.9944726 | 1 | -0.702764 | PBAT | -0.5788276 | -1 | 0.3752778 | -0.1667274 | 0.04761905 | No molec | Zn(OAc)2 | -1 | -0.4209514 | 0.1428571 | -0.9058682
PB-V1 |  | ADR-4468 | 0.6888885 | 0.221558 | -0.1329453 | 0.6894891 | -0.09128713 | -0.9944726 | 1 | -0.702764 | PBAT | -0.5788276 | -1 | 0.3752778 | -0.1667274 | 0.04761905 | No molec | Zn(OAc)2 | -0.9979815 | -0.4209514 | 0.1428571 | -0.9058682
PB-V5 |  | ADR-4468 | 0.6888885 | 0.221558 | -0.1329453 | 0.6894891 | -0.09128713 | -0.9944726 | 1 | -0.702764 | PBAT | -0.5788276 | -1 | 0.3752778 | -0.1667274 | 0.04761905 | No molec | Zn(OAc)2 | -0.9899073 | -0.4209514 | 0.1428571 | -0.9058682
PB-V10 |  | ADR-4468 | 0.6888885 | 0.221558 | -0.1329453 | 0.6894891 | -0.09128713 | -0.9944726 | 1 | -0.702764 | PBAT | -0.5788276 | -1 | 0.3752778 | -0.1667274 | 0.04761905 | No molec | Zn(OAc)2 | -0.9798147 | -0.4209514 | 0.1428571 | -0.9058682
P0 | https://www.sciencedirect.com/science/article/pii/S0032386122011065 | DGEBA | -0.2511114 | 0.630193 | -0.1749081 | 0.7355438 | -0.4398114 | -0.993254 | -0.7731991 | -1 | PET | -0.5650544 | -1 | 0.1226008 | 0.103386 | -0.6 | No molec | Zn(acac)2 | -1 | 0.0927683 | 0.8095238 | -0.9058682
P1D |  | DGEBA | -0.2511114 | 0.630193 | -0.1749081 | 0.7355438 | -0.4398114 | -0.993254 | -0.7731991 | -0.654222 | PET | -0.5650544 | -1 | 0.1226008 | 0.103386 | -0.6 | No molec | Zn(acac)2 | -1 | 0.0927683 | 0.8095238 | -0.9058682
P3D |  | DGEBA | -0.2511114 | 0.630193 | -0.1749081 | 0.7355438 | -0.4398114 | -0.993254 | -0.7731991 | -0.8619842 | PET | -0.5650544 | -1 | 0.1226008 | 0.103386 | -0.6 | No molec | Zn(acac)2 | -1 | 0.0927683 | 0.8095238 | -0.9058682
P1D3ZA |  | DGEBA | -0.2511114 | 0.630193 | -0.1749081 | 0.7355438 | -0.4398114 | -0.993254 | -0.7731991 | -0.6553176 | PET | -0.5650544 | -1 | 0.1226008 | 0.103386 | -0.6 | No molec | Zn(acac)2 | -0.9781291 | 0.0927683 | 0.8095238 | -0.9058682
P1D3ZB |  | DGEBA | -0.2511114 | 0.630193 | -0.1749081 | 0.7355438 | -0.4398114 | -0.993254 | -0.7731991 | -0.6553176 | PET | -0.5650544 | -1 | 0.1226008 | 0.103386 | -0.6 | No molec | Zn(acac)2 | -0.9781291 | 0.0927683 | 0.9047619 | -0.9058682
P1D3ZC |  | DGEBA | -0.2511114 | 0.630193 | -0.1749081 | 0.7355438 | -0.4398114 | -0.993254 | -0.7731991 | -0.6553176 | PET | -0.5650544 | -1 | 0.1226008 | 0.103386 | -0.6 | No molec | Zn(acac)2 | -0.9781291 | 0.0927683 | 1 | -0.9058682
P3D1ZA |  | DGEBA | -0.2511114 | 0.630193 | -0.1749081 | 0.7355438 | -0.4398114 | -0.993254 | -0.7731991 | -0.8621628 | PET | -0.5650544 | -1 | 0.1226008 | 0.103386 | -0.6 | No molec | Zn(acac)2 | -0.9927097 | 0.0927683 | 0.8095238 | -0.9058682
P3D1ZB |  | DGEBA | -0.2511114 | 0.630193 | -0.1749081 | 0.7355438 | -0.4398114 | -0.993254 | -0.7731991 | -0.8621628 | PET | -0.5650544 | -1 | 0.1226008 | 0.103386 | -0.6 | No molec | Zn(acac)2 | -0.9927097 | 0.0927683 | 0.9047619 | -0.9058682
P3D1ZC |  | DGEBA | -0.2511114 | 0.630193 | -0.1749081 | 0.7355438 | -0.4398114 | -0.993254 | -0.7731991 | -0.8621628 | PET | -0.5650544 | -1 | 0.1226008 | 0.103386 | -0.6 | No molec | Zn(acac)2 | -0.9927097 | 0.0927683 | 1 | -0.9058682
R | https://pubs.acs.org/doi/10.1021/acsapm.2c01412?ref=pdf | DGEBA | -0.2511114 | 0.630193 | -0.1749081 | 0.7355438 | -0.4398114 | -0.993254 | -0.7731991 | -0.9495834 | DETDA | -0.604785 | -0.8540163 | 0.002566968 | 0.3440724 | -0.09090909 | No molec | No molec | -1 | -0.08782272 | -1 | -0.9058682
D |  | DGEBA | -0.2511114 | 0.630193 | -0.1749081 | 0.7355438 | -0.4398114 | -0.993254 | -0.7731991 | -0.9093751 | 4-AFD | -0.6405658 | -0.8858136 | -0.06792057 | 0.1428763 | -1 | No molec | No molec | -1 | -0.08782272 | -0.8095238 | -0.9058682