## Sheet1
Sample name | Bibliography | Compound type | MinEStateIndextype | Kappa3type | MW1 (g/mol) | Compound type.1 | MaxAbsEStateIndextype.1 | MinEStateIndextype.1 | MinAbsPartialChargetype.1 | BCUT2D_MRLOWtype.1 | AvgIpctype.1 | PEOE_VSA14type.1 | FractionCSP3type.1 | MW2 (g/mol) | Compound type.2 | Catalyst type | MinAbsPartialChargetype.3 | SMR_VSA10type.3 | Catalyst molar ratio (%mol) | MW (g/mol) | T (oC) | Gel fraction (%)
PDG_1_170 | https://pubs.acs.org/doi/full/10.1021/acs.macromol.4c00322 | DGEBA | 0.5437447 | -0.993254 | -0.7730163 | PBS | 0.4424525 | 0.4843857 | -1 | -0.5984687 | 0.0508115 | -0.1898176 | 0.5 | -0.6471795 | No molec | Zn(acac)2 | 0.4951015 | -0.6124678 | -0.9 | 0.0927683 | 0.04761905 | 0.3287639
PDG_2_170 |  | DGEBA | 0.5437447 | -0.993254 | -0.7730163 | PBS | 0.4424525 | 0.4843857 | -1 | -0.5984687 | 0.0508115 | -0.1898176 | 0.5 | -0.6471795 | No molec | Zn(acac)2 | 0.4951015 | -0.6124678 | -0.9 | 0.0927683 | 0.04761905 | 0.6055472
PDG_3_170 |  | DGEBA | 0.5437447 | -0.993254 | -0.7730163 | PBS | 0.4424525 | 0.4843857 | -1 | -0.5984687 | 0.0508115 | -0.1898176 | 0.5 | -0.6471795 | No molec | Zn(acac)2 | 0.4951015 | -0.6124678 | -0.9 | 0.0927683 | 0.04761905 | 0.6791272
PDG_4_170 |  | DGEBA | 0.5437447 | -0.993254 | -0.7730163 | PBS | 0.4424525 | 0.4843857 | -1 | -0.5984687 | 0.0508115 | -0.1898176 | 0.5 | -0.6471795 | No molec | Zn(acac)2 | 0.4951015 | -0.6124678 | -0.9 | 0.0927683 | 0.04761905 | 0.7157708
PDG_5_170 |  | DGEBA | 0.5437447 | -0.993254 | -0.7730163 | PBS | 0.4424525 | 0.4843857 | -1 | -0.5984687 | 0.0508115 | -0.1898176 | 0.5 | -0.6471795 | No molec | Zn(acac)2 | 0.4951015 | -0.6124678 | -0.9 | 0.0927683 | 0.04761905 | 0.7599722
PDG_10_170 |  | DGEBA | 0.5437447 | -0.993254 | -0.7730163 | PBS | 0.4424525 | 0.4843857 | -1 | -0.5984687 | 0.0508115 | -0.1898176 | 0.5 | -0.6471795 | No molec | Zn(acac)2 | 0.4951015 | -0.6124678 | -0.9 | 0.0927683 | 0.04761905 | 0.8325809
PDG_1_160 |  | DGEBA | 0.5437447 | -0.993254 | -0.7730163 | PBS | 0.4424525 | 0.4843857 | -1 | -0.5984687 | 0.0508115 | -0.1898176 | 0.5 | -0.6471795 | No molec | Zn(acac)2 | 0.4951015 | -0.6124678 | -0.9 | 0.0927683 | -0.04761905 | 0.1996867
PDG_2_160 |  | DGEBA | 0.5437447 | -0.993254 | -0.7730163 | PBS | 0.4424525 | 0.4843857 | -1 | -0.5984687 | 0.0508115 | -0.1898176 | 0.5 | -0.6471795 | No molec | Zn(acac)2 | 0.4951015 | -0.6124678 | -0.9 | 0.0927683 | -0.04761905 | 0.4463166
PDG_3_160 |  | DGEBA | 0.5437447 | -0.993254 | -0.7730163 | PBS | 0.4424525 | 0.4843857 | -1 | -0.5984687 | 0.0508115 | -0.1898176 | 0.5 | -0.6471795 | No molec | Zn(acac)2 | 0.4951015 | -0.6124678 | -0.9 | 0.0927683 | -0.04761905 | 0.5716178
PDG_4_160 |  | DGEBA | 0.5437447 | -0.993254 | -0.7730163 | PBS | 0.4424525 | 0.4843857 | -1 | -0.5984687 | 0.0508115 | -0.1898176 | 0.5 | -0.6471795 | No molec | Zn(acac)2 | 0.4951015 | -0.6124678 | -0.9 | 0.0927683 | -0.04761905 | 0.6114425
PDG_5_160 |  | DGEBA | 0.5437447 | -0.993254 | -0.7730163 | PBS | 0.4424525 | 0.4843857 | -1 | -0.5984687 | 0.0508115 | -0.1898176 | 0.5 | -0.6471795 | No molec | Zn(acac)2 | 0.4951015 | -0.6124678 | -0.9 | 0.0927683 | -0.04761905 | 0.6646902
PDG_10_160 |  | DGEBA | 0.5437447 | -0.993254 | -0.7730163 | PBS | 0.4424525 | 0.4843857 | -1 | -0.5984687 | 0.0508115 | -0.1898176 | 0.5 | -0.6471795 | No molec | Zn(acac)2 | 0.4951015 | -0.6124678 | -0.9 | 0.0927683 | -0.04761905 | 0.7177878
PDG_1_150 |  | DGEBA | 0.5437447 | -0.993254 | -0.7730163 | PBS | 0.4424525 | 0.4843857 | -1 | -0.5984687 | 0.0508115 | -0.1898176 | 0.5 | -0.6471795 | No molec | Zn(acac)2 | 0.4951015 | -0.6124678 | -0.9 | 0.0927683 | -0.1428571 | 0.06981209
PDG_2_150 |  | DGEBA | 0.5437447 | -0.993254 | -0.7730163 | PBS | 0.4424525 | 0.4843857 | -1 | -0.5984687 | 0.0508115 | -0.1898176 | 0.5 | -0.6471795 | No molec | Zn(acac)2 | 0.4951015 | -0.6124678 | -0.9 | 0.0927683 | -0.1428571 | 0.2901066
PDG_3_150 |  | DGEBA | 0.5437447 | -0.993254 | -0.7730163 | PBS | 0.4424525 | 0.4843857 | -1 | -0.5984687 | 0.0508115 | -0.1898176 | 0.5 | -0.6471795 | No molec | Zn(acac)2 | 0.4951015 | -0.6124678 | -0.9 | 0.0927683 | -0.1428571 | 0.4638607
PDG_4_150 |  | DGEBA | 0.5437447 | -0.993254 | -0.7730163 | PBS | 0.4424525 | 0.4843857 | -1 | -0.5984687 | 0.0508115 | -0.1898176 | 0.5 | -0.6471795 | No molec | Zn(acac)2 | 0.4951015 | -0.6124678 | -0.9 | 0.0927683 | -0.1428571 | 0.5540366
PDG_5_150 |  | DGEBA | 0.5437447 | -0.993254 | -0.7730163 | PBS | 0.4424525 | 0.4843857 | -1 | -0.5984687 | 0.0508115 | -0.1898176 | 0.5 | -0.6471795 | No molec | Zn(acac)2 | 0.4951015 | -0.6124678 | -0.9 | 0.0927683 | -0.1428571 | 0.5941038
PDG_10_150 |  | DGEBA | 0.5437447 | -0.993254 | -0.7730163 | PBS | 0.4424525 | 0.4843857 | -1 | -0.5984687 | 0.0508115 | -0.1898176 | 0.5 | -0.6471795 | No molec | Zn(acac)2 | 0.4951015 | -0.6124678 | -0.9 | 0.0927683 | -0.1428571 | 0.6662769
PGL_1_170 |  | Glycerol | 0.2035294 | -0.9965182 | -1 | PBS | 0.4424525 | 0.4843857 | -1 | -0.5984687 | 0.0508115 | -0.1898176 | 0.5 | -0.6471795 | No molec | Zn(acac)2 | 0.4951015 | -0.6124678 | -0.9 | 0.0927683 | 0.04761905 | 0.4145314
PGL_2_170 |  | Glycerol | 0.2035294 | -0.9965182 | -1 | PBS | 0.4424525 | 0.4843857 | -1 | -0.5984687 | 0.0508115 | -0.1898176 | 0.5 | -0.6471795 | No molec | Zn(acac)2 | 0.4951015 | -0.6124678 | -0.9 | 0.0927683 | 0.04761905 | 0.04360258
PGL_3_170 |  | Glycerol | 0.2035294 | -0.9965182 | -1 | PBS | 0.4424525 | 0.4843857 | -1 | -0.5984687 | 0.0508115 | -0.1898176 | 0.5 | -0.6471795 | No molec | Zn(acac)2 | 0.4951015 | -0.6124678 | -0.9 | 0.0927683 | 0.04761905 | 0.1249012
PGL_4_170 |  | Glycerol | 0.2035294 | -0.9965182 | -1 | PBS | 0.4424525 | 0.4843857 | -1 | -0.5984687 | 0.0508115 | -0.1898176 | 0.5 | -0.6471795 | No molec | Zn(acac)2 | 0.4951015 | -0.6124678 | -0.9 | 0.0927683 | 0.04761905 | 0.2336602
PGL_5_170 |  | Glycerol | 0.2035294 | -0.9965182 | -1 | PBS | 0.4424525 | 0.4843857 | -1 | -0.5984687 | 0.0508115 | -0.1898176 | 0.5 | -0.6471795 | No molec | Zn(acac)2 | 0.4951015 | -0.6124678 | -0.9 | 0.0927683 | 0.04761905 | 0.2927713
PGL_10_170 |  | Glycerol | 0.2035294 | -0.9965182 | -1 | PBS | 0.4424525 | 0.4843857 | -1 | -0.5984687 | 0.0508115 | -0.1898176 | 0.5 | -0.6471795 | No molec | Zn(acac)2 | 0.4951015 | -0.6124678 | -0.9 | 0.0927683 | 0.04761905 | 0.4448773
PGL_1_160 |  | Glycerol | 0.2035294 | -0.9965182 | -1 | PBS | 0.4424525 | 0.4843857 | -1 | -0.5984687 | 0.0508115 | -0.1898176 | 0.5 | -0.6471795 | No molec | Zn(acac)2 | 0.4951015 | -0.6124678 | -0.9 | 0.0927683 | -0.04761905 | 0.4145314
PGL_2_160 |  | Glycerol | 0.2035294 | -0.9965182 | -1 | PBS | 0.4424525 | 0.4843857 | -1 | -0.5984687 | 0.0508115 | -0.1898176 | 0.5 | -0.6471795 | No molec | Zn(acac)2 | 0.4951015 | -0.6124678 | -0.9 | 0.0927683 | -0.04761905 | 0.1547016
PGL_3_160 |  | Glycerol | 0.2035294 | -0.9965182 | -1 | PBS | 0.4424525 | 0.4843857 | -1 | -0.5984687 | 0.0508115 | -0.1898176 | 0.5 | -0.6471795 | No molec | Zn(acac)2 | 0.4951015 | -0.6124678 | -0.9 | 0.0927683 | -0.04761905 | 0.2691227
PGL_4_160 |  | Glycerol | 0.2035294 | -0.9965182 | -1 | PBS | 0.4424525 | 0.4843857 | -1 | -0.5984687 | 0.0508115 | -0.1898176 | 0.5 | -0.6471795 | No molec | Zn(acac)2 | 0.4951015 | -0.6124678 | -0.9 | 0.0927683 | -0.04761905 | 0.3350375
PGL_5_160 |  | Glycerol | 0.2035294 | -0.9965182 | -1 | PBS | 0.4424525 | 0.4843857 | -1 | -0.5984687 | 0.0508115 | -0.1898176 | 0.5 | -0.6471795 | No molec | Zn(acac)2 | 0.4951015 | -0.6124678 | -0.9 | 0.0927683 | -0.04761905 | 0.4271606
PGL_10_160 |  | Glycerol | 0.2035294 | -0.9965182 | -1 | PBS | 0.4424525 | 0.4843857 | -1 | -0.5984687 | 0.0508115 | -0.1898176 | 0.5 | -0.6471795 | No molec | Zn(acac)2 | 0.4951015 | -0.6124678 | -0.9 | 0.0927683 | -0.04761905 | 0.5257032
PGL_1_150 |  | Glycerol | 0.2035294 | -0.9965182 | -1 | PBS | 0.4424525 | 0.4843857 | -1 | -0.5984687 | 0.0508115 | -0.1898176 | 0.5 | -0.6471795 | No molec | Zn(acac)2 | 0.4951015 | -0.6124678 | -0.9 | 0.0927683 | -0.1428571 | 0.4145314
PGL_2_150 |  | Glycerol | 0.2035294 | -0.9965182 | -1 | PBS | 0.4424525 | 0.4843857 | -1 | -0.5984687 | 0.0508115 | -0.1898176 | 0.5 | -0.6471795 | No molec | Zn(acac)2 | 0.4951015 | -0.6124678 | -0.9 | 0.0927683 | -0.1428571 | 0.2223215
PGL_3_150 |  | Glycerol | 0.2035294 | -0.9965182 | -1 | PBS | 0.4424525 | 0.4843857 | -1 | -0.5984687 | 0.0508115 | -0.1898176 | 0.5 | -0.6471795 | No molec | Zn(acac)2 | 0.4951015 | -0.6124678 | -0.9 | 0.0927683 | -0.1428571 | 0.2986898
PGL_4_150 |  | Glycerol | 0.2035294 | -0.9965182 | -1 | PBS | 0.4424525 | 0.4843857 | -1 | -0.5984687 | 0.0508115 | -0.1898176 | 0.5 | -0.6471795 | No molec | Zn(acac)2 | 0.4951015 | -0.6124678 | -0.9 | 0.0927683 | -0.1428571 | 0.4297095
PGL_5_150 |  | Glycerol | 0.2035294 | -0.9965182 | -1 | PBS | 0.4424525 | 0.4843857 | -1 | -0.5984687 | 0.0508115 | -0.1898176 | 0.5 | -0.6471795 | No molec | Zn(acac)2 | 0.4951015 | -0.6124678 | -0.9 | 0.0927683 | -0.1428571 | 0.4718961
PGL_10_150 |  | Glycerol | 0.2035294 | -0.9965182 | -1 | PBS | 0.4424525 | 0.4843857 | -1 | -0.5984687 | 0.0508115 | -0.1898176 | 0.5 | -0.6471795 | No molec | Zn(acac)2 | 0.4951015 | -0.6124678 | -0.9 | 0.0927683 | -0.1428571 | 0.5768254
DGEBA:succinic acid 1:0.25 |  | DGEBA | 0.5437447 | -0.993254 | -0.7349891 | Succinic acid | 0.2624899 | 0.1553322 | 0.1024347 | -0.7532853 | -0.2085901 | -0.8629673 | 0 | -0.7579487 | No molec | Zn(acac)2 | 0.4951015 | -0.6124678 | -0.5 | 0.0927683 | -0.04761905 | 0.4145314
DGEBA:succinic acid 1:0.5 |  | DGEBA | 0.5437447 | -0.993254 | -0.7349891 | Succinic acid | 0.2624899 | 0.1553322 | 0.1024347 | -0.7532853 | -0.2085901 | -0.8629673 | 0 | -0.7579487 | No molec | Zn(acac)2 | 0.4951015 | -0.6124678 | -0.5 | 0.0927683 | -0.04761905 | 0.4145314
DGEBA:succinic acid 1:0.75 |  | DGEBA | 0.5437447 | -0.993254 | -0.7349891 | Succinic acid | 0.2624899 | 0.1553322 | 0.1024347 | -0.7532853 | -0.2085901 | -0.8629673 | 0 | -0.7579487 | No molec | Zn(acac)2 | 0.4951015 | -0.6124678 | -0.5 | 0.0927683 | -0.04761905 | 0.4145314
DGEBA:succinic acid 1:1 |  | DGEBA | 0.5437447 | -0.993254 | -0.7349891 | Succinic acid | 0.2624899 | 0.1553322 | 0.1024347 | -0.7532853 | -0.2085901 | -0.8629673 | 0 | -0.7579487 | No molec | Zn(acac)2 | 0.4951015 | -0.6124678 | -0.5 | 0.0927683 | -0.04761905 | 0.4145314
DGEBA:succinic acid 1:0.25 |  | DGEBA | 0.5437447 | -0.993254 | -0.7349891 | Succinic acid | 0.2624899 | 0.1553322 | 0.1024347 | -0.7532853 | -0.2085901 | -0.8629673 | 0 | -0.7579487 | No molec | Sn(Oct)2 | 0.9977784 | 0.2010172 | -0.5 | 1 | -0.04761905 | 0.4145314
DGEBA:succinic acid 1:0.5 |  | DGEBA | 0.5437447 | -0.993254 | -0.7349891 | Succinic acid | 0.2624899 | 0.1553322 | 0.1024347 | -0.7532853 | -0.2085901 | -0.8629673 | 0 | -0.7579487 | No molec | Sn(Oct)2 | 0.9977784 | 0.2010172 | -0.5 | 1 | -0.04761905 | 0.4145314
DGEBA:succinic acid 1:0.75 |  | DGEBA | 0.5437447 | -0.993254 | -0.7349891 | Succinic acid | 0.2624899 | 0.1553322 | 0.1024347 | -0.7532853 | -0.2085901 | -0.8629673 | 0 | -0.7579487 | No molec | Sn(Oct)2 | 0.9977784 | 0.2010172 | -0.5 | 1 | -0.04761905 | 0.4145314
DGEBA:succinic acid 1:1 |  | DGEBA | 0.5437447 | -0.993254 | -0.7349891 | Succinic acid | 0.2624899 | 0.1553322 | 0.1024347 | -0.7532853 | -0.2085901 | -0.8629673 | 0 | -0.7579487 | No molec | Sn(Oct)2 | 0.9977784 | 0.2010172 | -0.5 | 1 | -0.04761905 | 0.4145314
DGEBA:succinic acid 1:0.75 |  | DGEBA | 0.5437447 | -0.993254 | -0.7349891 | Succinic acid | 0.2624899 | 0.1553322 | 0.1024347 | -0.7532853 | -0.2085901 | -0.8629673 | 0 | -0.7579487 | No molec | No molec | -1 | -1 | -1 | -0.08782272 | -0.04761905 | 0.4145314
DGEBA:succinic acid 1:0.75 |  | DGEBA | 0.5437447 | -0.993254 | -0.7349891 | Succinic acid | 0.2624899 | 0.1553322 | 0.1024347 | -0.7532853 | -0.2085901 | -0.8629673 | 0 | -0.7579487 | No molec | Sn(Oct)2 | 0.9977784 | 0.2010172 | -0.9 | 1 | -0.04761905 | 0.4145314
DGEBA:succinic acid 1:0.75 |  | DGEBA | 0.5437447 | -0.993254 | -0.7349891 | Succinic acid | 0.2624899 | 0.1553322 | 0.1024347 | -0.7532853 | -0.2085901 | -0.8629673 | 0 | -0.7579487 | No molec | Sn(Oct)2 | 0.9977784 | 0.2010172 | -0.75 | 1 | -0.04761905 | 0.4145314
C13_2 | https://pubs.rsc.org/en/content/articlelanding/2019/py/c8py01156g | Glycerol | 0.2035294 | -0.9965182 | -1 | PBT | 0.546051 | 0.4580735 | -1 | -0.5984687 | 0.1880122 | 0.1427211 | -0.2307692 | -0.585641 | No molec | Zn(acac)2 | 0.4951015 | -0.6124678 | -0.8 | 0.0927683 | 0.1428571 | 0.4145314
C13_02 |  | Glycerol | 0.2035294 | -0.9965182 | -1 | PBT | 0.546051 | 0.4580735 | -1 | -0.5984687 | 0.1880122 | 0.1427211 | -0.2307692 | -0.585641 | No molec | Zn(acac)2 | 0.4951015 | -0.6124678 | -0.98 | 0.0927683 | 0.1428571 | 0.4145314
C13_005 |  | Glycerol | 0.2035294 | -0.9965182 | -1 | PBT | 0.546051 | 0.4580735 | -1 | -0.5984687 | 0.1880122 | 0.1427211 | -0.2307692 | -0.585641 | No molec | Zn(acac)2 | 0.4951015 | -0.6124678 | -0.995 | 0.0927683 | 0.1428571 | 0.4145314
C130 |  | Glycerol | 0.2035294 | -0.9965182 | -1 | PBT | 0.546051 | 0.4580735 | -1 | -0.5984687 | 0.1880122 | 0.1427211 | -0.2307692 | -0.585641 | No molec | Zn(acac)2 | 0.4951015 | -0.6124678 | -1 | 0.0927683 | 0.1428571 | 0.4145314
C6_01 |  | Glycerol | 0.2035294 | -0.9965182 | -1 | PBT | 0.546051 | 0.4580735 | -1 | -0.5984687 | 0.1880122 | 0.1427211 | -0.2307692 | -0.585641 | No molec | Zn(acac)2 | 0.4951015 | -0.6124678 | -0.99 | 0.0927683 | 0.1428571 | 0.4145314
C3_005 |  | Glycerol | 0.2035294 | -0.9965182 | -1 | PBT | 0.546051 | 0.4580735 | -1 | -0.5984687 | 0.1880122 | 0.1427211 | -0.2307692 | -0.585641 | No molec | Zn(acac)2 | 0.4951015 | -0.6124678 | -0.995 | 0.0927683 | 0.1428571 | 0.4145314
C1_002 |  | Glycerol | 0.2035294 | -0.9965182 | -1 | PBT | 0.546051 | 0.4580735 | -1 | -0.5984687 | 0.1880122 | 0.1427211 | -0.2307692 | -0.585641 | No molec | Zn(acac)2 | 0.4951015 | -0.6124678 | -0.998 | 0.0927683 | 0.1428571 | 0.4145314
ZNPAM/ER1 | https://pubs.acs.org/doi/10.1021/acs.iecr.9b00090 | DGEBA | 0.5437447 | -0.993254 | -0.7730163 | Sebasic acid | 0.3284629 | 0.2874481 | 0.1002805 | -0.7475316 | 0.02164483 | -0.8629673 | 0.6 | -0.585641 | No molec | Zn-PAM | 0.9818802 | -0.6 | -0.8118056 | 0.2491345 | -0.2380952 | 0.4145314
ZNPAM/ER25 |  | DGEBA | 0.5437447 | -0.993254 | -0.7730163 | Sebasic acid | 0.3284629 | 0.2874481 | 0.1002805 | -0.7475316 | 0.02164483 | -0.8629673 | 0.6 | -0.585641 | No molec | Zn-PAM | 0.9818802 | -0.6 | -0.5295139 | 0.2491345 | -0.2380952 | 0.4145314
ZNPAM/ER5 |  | DGEBA | 0.5437447 | -0.993254 | -0.7730163 | Sebasic acid | 0.3284629 | 0.2874481 | 0.1002805 | -0.7475316 | 0.02164483 | -0.8629673 | 0.6 | -0.585641 | No molec | Zn-PAM | 0.9818802 | -0.6 | -0.05902778 | 0.2491345 | -0.2380952 | 0.4145314
ZNPAM/ER75 |  | DGEBA | 0.5437447 | -0.993254 | -0.7730163 | Sebasic acid | 0.3284629 | 0.2874481 | 0.1002805 | -0.7475316 | 0.02164483 | -0.8629673 | 0.6 | -0.585641 | No molec | Zn-PAM | 0.9818802 | -0.6 | 0.4114583 | 0.2491345 | -0.2380952 | 0.4145314
ZNPAM/ER10 |  | DGEBA | 0.5437447 | -0.993254 | -0.7730163 | Sebasic acid | 0.3284629 | 0.2874481 | 0.1002805 | -0.7475316 | 0.02164483 | -0.8629673 | 0.6 | -0.585641 | No molec | Zn-PAM | 0.9818802 | -0.6 | 0.8819444 | 0.2491345 | -0.2380952 | 0.4145314
ZNOAC/ER062 |  | DGEBA | 0.5437447 | -0.993254 | -0.7730163 | Sebasic acid | 0.3284629 | 0.2874481 | 0.1002805 | -0.7475316 | 0.02164483 | -0.8629673 | 0.6 | -0.585641 | No molec | Zn(OAc)2 | 1 | -0.6 | -0.85 | -0.4209514 | -0.2380952 | 0.4145314
TBD/ER04 |  | DGEBA | 0.5437447 | -0.993254 | -0.7730163 | Sebasic acid | 0.3284629 | 0.2874481 | 0.1002805 | -0.7475316 | 0.02164483 | -0.8629673 | 0.6 | -0.585641 | No molec | TBD | -0.2972462 | -0.8003267 | -0.85 | -0.704834 | -0.2380952 | 0.4145314
ER |  | DGEBA | 0.5437447 | -0.993254 | -0.7730163 | Sebasic acid | 0.3284629 | 0.2874481 | 0.1002805 | -0.7475316 | 0.02164483 | -0.8629673 | 0.6 | -0.585641 | No molec | No molec | -1 | -1 | -1 | -0.08782272 | -0.2380952 | 0.4145314
PD15 | https://pubs.acs.org/doi/10.1021/acsapm.0c00016?ref=pdf | DEM | 0.3674397 | -0.9912253 | -0.9377671 | poly(hydroxyethyl acrylate) | 0.4698583 | 0.551214 | -1 | -0.5984687 | -0.02079211 | -0.3849295 | 0.6666667 | -0.7333333 | No molec | No molec | -1 | -1 | -1 | -0.08782272 | -0.1428571 | 0.4145314
PD2 |  | DEM | 0.3674397 | -0.9912253 | -0.9377671 | poly(hydroxyethyl acrylate) | 0.4698583 | 0.551214 | -1 | -0.5984687 | -0.02079211 | -0.3849295 | 0.6666667 | -0.7333333 | No molec | No molec | -1 | -1 | -1 | -0.08782272 | -0.1428571 | 0.4145314
PD3 |  | DEM | 0.3674397 | -0.9912253 | -0.9377671 | poly(hydroxyethyl acrylate) | 0.4698583 | 0.551214 | -1 | -0.5984687 | -0.02079211 | -0.3849295 | 0.6666667 | -0.7333333 | No molec | No molec | -1 | -1 | -1 | -0.08782272 | -0.1428571 | 0.4145314
PD6 |  | DEM | 0.3674397 | -0.9912253 | -0.9377671 | poly(hydroxyethyl acrylate) | 0.4698583 | 0.551214 | -1 | -0.5984687 | -0.02079211 | -0.3849295 | 0.6666667 | -0.7333333 | No molec | No molec | -1 | -1 | -1 | -0.08782272 | -0.1428571 | 0.4145314
PD15C |  | DEM | 0.3674397 | -0.9912253 | -0.9377671 | poly(hydroxyethyl acrylate) | 0.4698583 | 0.551214 | -1 | -0.5984687 | -0.02079211 | -0.3849295 | 0.6666667 | -0.7333333 | No molec | Sn(Oct)2 | 0.9977784 | 0.2010172 | -0.5 | 1 | -0.1428571 | 0.4145314
PD2C |  | DEM | 0.3674397 | -0.9912253 | -0.9377671 | poly(hydroxyethyl acrylate) | 0.4698583 | 0.551214 | -1 | -0.5984687 | -0.02079211 | -0.3849295 | 0.6666667 | -0.7333333 | No molec | Sn(Oct)2 | 0.9977784 | 0.2010172 | -0.5 | 1 | -0.1428571 | 0.4145314
PD3C |  | DEM | 0.3674397 | -0.9912253 | -0.9377671 | poly(hydroxyethyl acrylate) | 0.4698583 | 0.551214 | -1 | -0.5984687 | -0.02079211 | -0.3849295 | 0.6666667 | -0.7333333 | No molec | Sn(Oct)2 | 0.9977784 | 0.2010172 | -0.5 | 1 | -0.1428571 | 0.4145314
PD6C |  | DEM | 0.3674397 | -0.9912253 | -0.9377671 | poly(hydroxyethyl acrylate) | 0.4698583 | 0.551214 | -1 | -0.5984687 | -0.02079211 | -0.3849295 | 0.6666667 | -0.7333333 | No molec | Sn(Oct)2 | 0.9977784 | 0.2010172 | -0.5 | 1 | -0.1428571 | 0.4145314
DGOA025ZN | https://www.mdpi.com/2073-4360/12/5/1148 | Glutaric anhydride | 0.4257051 | -0.9982824 | -0.9798803 | 3-DGOA | -0.2589569 | 0.6942991 | -0.5673212 | -0.3140864 | 0.6276688 | -1 | 0.2 | -0.5569231 | No molec | Zn(acac)2 | 0.4951015 | -0.6124678 | 0 | 0.0927683 | -0.6190476 | 0.4145314
DGOA05ZN |  | Glutaric anhydride | 0.4257051 | -0.9982824 | -0.9798803 | 3-DGOA | -0.2589569 | 0.6942991 | -0.5673212 | -0.3140864 | 0.6276688 | -1 | 0.2 | -0.5569231 | No molec | Zn(acac)2 | 0.4951015 | -0.6124678 | 0 | 0.0927683 | -0.6190476 | 0.4145314
DGOA05 |  | Glutaric anhydride | 0.4257051 | -0.9982824 | -0.9798803 | 3-DGOA | -0.2589569 | 0.6942991 | -0.5673212 | -0.3140864 | 0.6276688 | -1 | 0.2 | -0.5569231 | No molec | No molec | -1 | -1 | -1 | -0.08782272 | -0.6190476 | 0.4145314
DGA025ZN |  | Glutaric anhydride | 0.4257051 | -0.9982824 | -0.9798803 | 4-DGA | -0.2874737 | 0.7285587 | -0.6425732 | -0.1781982 | 0.7787022 | -1 | 0.04 | -0.4871795 | No molec | Zn(acac)2 | 0.4951015 | -0.6124678 | 0 | 0.0927683 | -0.6190476 | 0.4145314
DGA05ZN |  | Glutaric anhydride | 0.4257051 | -0.9982824 | -0.9798803 | 4-DGA | -0.2874737 | 0.7285587 | -0.6425732 | -0.1781982 | 0.7787022 | -1 | 0.04 | -0.4871795 | No molec | Zn(acac)2 | 0.4951015 | -0.6124678 | 0 | 0.0927683 | -0.6190476 | 0.4145314
DGA05 |  | Glutaric anhydride | 0.4257051 | -0.9982824 | -0.9798803 | 4-DGA | -0.2874737 | 0.7285587 | -0.6425732 | -0.1781982 | 0.7787022 | -1 | 0.04 | -0.4871795 | No molec | No molec | -1 | -1 | -1 | -0.08782272 | -0.6190476 | 0.4145314
N5 | https://pubs.rsc.org/en/content/articlelanding/2020/mh/c9mh01062a | tris(2-aminoethyl)amine | 0.8450676 | -0.992355 | -0.9505098 | Bis-polypropylene400 glycol acetoacetate | 0.5629754 | 0.0920538 | 0.1364884 | -0.760291 | 0.3899155 | -0.8629673 | 0.6923077 | 0.1569231 | No molec | No molec | -1 | -1 | -1 | -0.08782272 | -0.8095238 | 0.4145314
N5H03 |  | tris(2-aminoethyl)amine | 0.8450676 | -0.992355 | -0.9505098 | Bis-polypropylene400 glycol acetoacetate | 0.5629754 | 0.0920538 | 0.1364884 | -0.760291 | 0.3899155 | -0.8629673 | 0.6923077 | 0.1569231 | No molec | para-toluene sulfonic acid | 0.02380978 | -0.6609948 | -0.94 | -0.3777407 | -0.8095238 | 0.4145314
N5H15 |  | tris(2-aminoethyl)amine | 0.8450676 | -0.992355 | -0.9505098 | Bis-polypropylene400 glycol acetoacetate | 0.5629754 | 0.0920538 | 0.1364884 | -0.760291 | 0.3899155 | -0.8629673 | 0.6923077 | 0.1569231 | No molec | para-toluene sulfonic acid | 0.02380978 | -0.6609948 | -0.7 | -0.3777407 | -0.8095238 | 0.4145314
N5H6 |  | tris(2-aminoethyl)amine | 0.8450676 | -0.992355 | -0.9505098 | Bis-polypropylene400 glycol acetoacetate | 0.5629754 | 0.0920538 | 0.1364884 | -0.760291 | 0.3899155 | -0.8629673 | 0.6923077 | 0.1569231 | No molec | para-toluene sulfonic acid | 0.02380978 | -0.6609948 | 0.2 | -0.3777407 | -0.8095238 | 0.4145314
N10 |  | tris(2-aminoethyl)amine | 0.8450676 | -0.992355 | -0.9505098 | Bis-polypropylene400 glycol acetoacetate | 0.5629754 | 0.0920538 | 0.1364884 | -0.760291 | 0.3899155 | -0.8629673 | 0.6923077 | 0.1569231 | No molec | No molec | -1 | -1 | -1 | -0.08782272 | -0.8095238 | 0.4145314
N10H3 |  | tris(2-aminoethyl)amine | 0.8450676 | -0.992355 | -0.9505098 | Bis-polypropylene400 glycol acetoacetate | 0.5629754 | 0.0920538 | 0.1364884 | -0.760291 | 0.3899155 | -0.8629673 | 0.6923077 | 0.1569231 | No molec | para-toluene sulfonic acid | 0.02380978 | -0.6609948 | -0.4 | -0.3777407 | -0.8095238 | 0.4145314
N15 |  | tris(2-aminoethyl)amine | 0.8450676 | -0.992355 | -0.9505098 | Bis-polypropylene400 glycol acetoacetate | 0.5629754 | 0.0920538 | 0.1364884 | -0.760291 | 0.3899155 | -0.8629673 | 0.6923077 | 0.1569231 | No molec | No molec | -1 | -1 | -1 | -0.08782272 | -0.8095238 | 0.4145314
N15H45 |  | tris(2-aminoethyl)amine | 0.8450676 | -0.992355 | -0.9505098 | Bis-polypropylene400 glycol acetoacetate | 0.5629754 | 0.0920538 | 0.1364884 | -0.760291 | 0.3899155 | -0.8629673 | 0.6923077 | 0.1569231 | No molec | para-toluene sulfonic acid | 0.02380978 | -0.6609948 | -0.1 | -0.3777407 | -0.8095238 | 0.4145314
N20 |  | tris(2-aminoethyl)amine | 0.8450676 | -0.992355 | -0.9505098 | Bis-polypropylene400 glycol acetoacetate | 0.5629754 | 0.0920538 | 0.1364884 | -0.760291 | 0.3899155 | -0.8629673 | 0.6923077 | 0.1569231 | No molec | No molec | -1 | -1 | -1 | -0.08782272 | -0.8095238 | 0.4145314
N20H15 |  | tris(2-aminoethyl)amine | 0.8450676 | -0.992355 | -0.9505098 | Bis-polypropylene400 glycol acetoacetate | 0.5629754 | 0.0920538 | 0.1364884 | -0.760291 | 0.3899155 | -0.8629673 | 0.6923077 | 0.1569231 | No molec | para-toluene sulfonic acid | 0.02380978 | -0.6609948 | -0.7 | -0.3777407 | -0.8095238 | 0.4145314
N20H6 |  | tris(2-aminoethyl)amine | 0.8450676 | -0.992355 | -0.9505098 | Bis-polypropylene400 glycol acetoacetate | 0.5629754 | 0.0920538 | 0.1364884 | -0.760291 | 0.3899155 | -0.8629673 | 0.6923077 | 0.1569231 | No molec | para-toluene sulfonic acid | 0.02380978 | -0.6609948 | 0.2 | -0.3777407 | -0.8095238 | 0.4145314
N40 |  | tris(2-aminoethyl)amine | 0.8450676 | -0.992355 | -0.9505098 | Bis-polypropylene400 glycol acetoacetate | 0.5629754 | 0.0920538 | 0.1364884 | -0.760291 | 0.3899155 | -0.8629673 | 0.6923077 | 0.1569231 | No molec | No molec | -1 | -1 | -1 | -0.08782272 | -0.8095238 | 0.4145314
PP1 | https://pubs.rsc.org/en/content/articlelanding/2020/ta/d0ta07339c | DGEBA | 0.5437447 | -0.993254 | -0.7730163 | Maleic anhydride | 0.2995765 | 0.3507379 | 0.229448 | -0.7603954 | -0.08437753 | -0.8629673 | -1 | -0.7988513 | PP | Zn(acac)2 | 0.4951015 | -0.6124678 | -0.9832 | 0.0927683 | 0.1428571 | -1
PP2 |  | DGEBA | 0.5437447 | -0.993254 | -0.7730163 | Maleic anhydride | 0.2995765 | 0.3507379 | 0.229448 | -0.7603954 | -0.08437753 | -0.8629673 | -1 | -0.7988513 | PP | Zn(acac)2 | 0.4951015 | -0.6124678 | -0.9824 | 0.0927683 | 0.1428571 | -0.16
PP3 |  | DGEBA | 0.5437447 | -0.993254 | -0.7730163 | Maleic anhydride | 0.2995765 | 0.3507379 | 0.229448 | -0.7603954 | -0.08437753 | -0.8629673 | -1 | -0.7988513 | PP | Zn(acac)2 | 0.4951015 | -0.6124678 | -0.9824 | 0.0927683 | 0.1428571 | -0.04
PP4 |  | DGEBA | 0.5437447 | -0.993254 | -0.7730163 | Maleic anhydride | 0.2995765 | 0.3507379 | 0.229448 | -0.7603954 | -0.08437753 | -0.8629673 | -1 | -0.7988513 | PP | Zn(acac)2 | 0.4951015 | -0.6124678 | -0.9824 | 0.0927683 | 0.1428571 | 0.16
PP5 |  | DGEBA | 0.5437447 | -0.993254 | -0.7730163 | Maleic anhydride | 0.2995765 | 0.3507379 | 0.229448 | -0.7603954 | -0.08437753 | -0.8629673 | -1 | -0.7988513 | PP | Zn(acac)2 | 0.4951015 | -0.6124678 | -0.9824 | 0.0927683 | 0.1428571 | 0.04
PP6 |  | DGEBA | 0.5437447 | -0.993254 | -0.7730163 | Maleic anhydride | 0.2995765 | 0.3507379 | 0.229448 | -0.7603954 | -0.08437753 | -0.8629673 | -1 | -0.7988513 | PP | Zn(acac)2 | 0.4951015 | -0.6124678 | -0.9824 | 0.0927683 | 0.1428571 | -0.08
PPB1 |  | DGEBA | 0.5437447 | -0.993254 | -0.7730163 | Maleic anhydride | 0.2995765 | 0.3507379 | 0.229448 | -0.7603954 | -0.08437753 | -0.8629673 | -1 | -0.7988513 | PP | Zn(acac)2 | 0.4951015 | -0.6124678 | -0.9832 | 0.0927683 | 0.1428571 | -1
PPB2 |  | DGEBA | 0.5437447 | -0.993254 | -0.7730163 | Maleic anhydride | 0.2995765 | 0.3507379 | 0.229448 | -0.7603954 | -0.08437753 | -0.8629673 | -1 | -0.7988513 | PP | Zn(acac)2 | 0.4951015 | -0.6124678 | -0.9824 | 0.0927683 | 0.1428571 | 0.08
PEP1 |  | DGEBA | 0.5437447 | -0.993254 | -0.7730163 | Maleic anhydride | 0.2995765 | 0.3507379 | 0.229448 | -0.7603954 | -0.08437753 | -0.8629673 | -1 | -0.7988513 | HDPE | Zn(acac)2 | 0.4951015 | -0.6124678 | -0.9888 | 0.0927683 | 0.1428571 | -1
PEP2 |  | DGEBA | 0.5437447 | -0.993254 | -0.7730163 | Maleic anhydride | 0.2995765 | 0.3507379 | 0.229448 | -0.7603954 | -0.08437753 | -0.8629673 | -1 | -0.7988513 | HDPE | Zn(acac)2 | 0.4951015 | -0.6124678 | -0.9882 | 0.0927683 | 0.1428571 | 0.32
VESOV05 | https://pubs.acs.org/doi/10.1021/acssuschemeng.0c05727?ref=pdf | VSB | 0.6185653 | -0.9897962 | -0.6577464 | Epoxidized soybean oil | 0.6938465 | 0.2574423 | 0.1110624 | -0.7786931 | 1 | -0.7944509 | 0.8947368 | 1 | No molec | DMI | 0.1593627 | -0.7979291 | -0.7 | -1 | 0.2380952 | 0.772
VESOV06 |  | VSB | 0.6185653 | -0.9897962 | -0.6577464 | Epoxidized soybean oil | 0.6938465 | 0.2574423 | 0.1110624 | -0.7786931 | 1 | -0.7944509 | 0.8947368 | 1 | No molec | DMI | 0.1593627 | -0.7979291 | -0.7 | -1 | 0.2380952 | 0.776
VESOV07 |  | VSB | 0.6185653 | -0.9897962 | -0.6577464 | Epoxidized soybean oil | 0.6938465 | 0.2574423 | 0.1110624 | -0.7786931 | 1 | -0.7944509 | 0.8947368 | 1 | No molec | DMI | 0.1593627 | -0.7979291 | -0.7 | -1 | 0.2380952 | 0.816
VESOV08 |  | VSB | 0.6185653 | -0.9897962 | -0.6577464 | Epoxidized soybean oil | 0.6938465 | 0.2574423 | 0.1110624 | -0.7786931 | 1 | -0.7944509 | 0.8947368 | 1 | No molec | DMI | 0.1593627 | -0.7979291 | -0.7 | -1 | 0.2380952 | 0.796
VESOV09 |  | VSB | 0.6185653 | -0.9897962 | -0.6577464 | Epoxidized soybean oil | 0.6938465 | 0.2574423 | 0.1110624 | -0.7786931 | 1 | -0.7944509 | 0.8947368 | 1 | No molec | DMI | 0.1593627 | -0.7979291 | -0.7 | -1 | 0.2380952 | 0.766
VESOV10 |  | VSB | 0.6185653 | -0.9897962 | -0.6577464 | Epoxidized soybean oil | 0.6938465 | 0.2574423 | 0.1110624 | -0.7786931 | 1 | -0.7944509 | 0.8947368 | 1 | No molec | DMI | 0.1593627 | -0.7979291 | -0.7 | -1 | 0.2380952 | 0.674
DHESO07 |  | DHM | -0.09768984 | -0.9963376 | -0.7914357 | Epoxidized soybean oil | 0.6938465 | 0.2574423 | 0.1110624 | -0.7786931 | 1 | -0.7944509 | 0.8947368 | 1 | No molec | DMI | 0.1593627 | -0.7979291 | -0.7 | -1 | 0.2380952 | 0.814
H1/TA20 | https://pubs.rsc.org/en/content/articlelanding/2018/ra/c8ra03874k | Tannic acid | -0.6461576 | -0.9713858 | 0.4709106 | Epoxidized soybean oil | 0.6938465 | 0.2574423 | 0.1110624 | -0.7786931 | 1 | -0.7944509 | 0.8947368 | 1 | No molec | No molec | -1 | -1 | -1 | -0.08782272 | 0.1428571 | 0.4145314
H1/TA23 |  | Tannic acid | -0.6461576 | -0.9713858 | 0.4709106 | Epoxidized soybean oil | 0.6938465 | 0.2574423 | 0.1110624 | -0.7786931 | 1 | -0.7944509 | 0.8947368 | 1 | No molec | No molec | -1 | -1 | -1 | -0.08782272 | 0.1428571 | 0.4145314
H1/T26 |  | Tannic acid | -0.6461576 | -0.9713858 | 0.4709106 | Epoxidized soybean oil | 0.6938465 | 0.2574423 | 0.1110624 | -0.7786931 | 1 | -0.7944509 | 0.8947368 | 1 | No molec | No molec | -1 | -1 | -1 | -0.08782272 | 0.1428571 | 0.4145314
H1/TA29 |  | Tannic acid | -0.6461576 | -0.9713858 | 0.4709106 | Epoxidized soybean oil | 0.6938465 | 0.2574423 | 0.1110624 | -0.7786931 | 1 | -0.7944509 | 0.8947368 | 1 | No molec | No molec | -1 | -1 | -1 | -0.08782272 | 0.1428571 | 0.4145314
CR-40 | https://www.sciencedirect.com/science/article/pii/S2352492821008035?via%3Dihub | 3-DGOA | 0.6942991 | -0.9944319 | -0.8306877 | 1,4-butanediol diglycidyl ether | -0.2938318 | 0.7299416117 | -0.6213472 | -0.5026774 | 0.4719916 | -1 | 1 | -0.5851282 | IH | 2,4,6-Tris(dimethyl aminomethyl) phenol | -0.5491659 | -1 | -0.9818 | 0.10418 | -0.7142857 | 0.4145314
CR-60 |  | 3-DGOA | 0.6942991 | -0.9944319 | -0.8306877 | 1,4-butanediol diglycidyl ether | -0.2938318 | 0.7299416117 | -0.6213472 | -0.5026774 | 0.4719916 | -1 | 1 | -0.5851282 | IH | 2,4,6-Tris(dimethyl aminomethyl) phenol | -0.5491659 | -1 | -0.9822 | 0.10418 | -0.7142857 | 0.4145314
CR-80 |  | 3-DGOA | 0.6942991 | -0.9944319 | -0.8306877 | 1,4-butanediol diglycidyl ether | -0.2938318 | 0.7299416117 | -0.6213472 | -0.5026774 | 0.4719916 | -1 | 1 | -0.5851282 | IH | 2,4,6-Tris(dimethyl aminomethyl) phenol | -0.5491659 | -1 | -0.9826 | 0.10418 | -0.7142857 | 0.4145314
CR-100 |  | 3-DGOA | 0.6942991 | -0.9944319 | -0.8306877 | 1,4-butanediol diglycidyl ether | -0.2938318 | 0.7299416117 | -0.6213472 | -0.5026774 | 0.4719916 | -1 | 1 | -0.5851282 | IH | 2,4,6-Tris(dimethyl aminomethyl) phenol | -0.5491659 | -1 | -0.9848 | 0.10418 | -0.7142857 | 0.4145314
CHDA100_SN0 | https://pubs.acs.org/doi/10.1021/acs.macromol.1c00861?ref=pdf | DGEBA | 0.5437447 | -0.993254 | -0.7706396 | 1,4 cyclohexane dicarboxylic acid | 0.3728919 | 0.2667159 | 0.1117193 | -0.7583609 | 0.001990472 | -0.8629673 | 0.5 | -0.6468103 | No molec | Monobutyltin Oxide | -1 | -0.324542 | -1 | -0.2584306 | -0.1904762 | 0.4145314
CHDA100_SN1 |  | DGEBA | 0.5437447 | -0.993254 | -0.7706396 | 1,4 cyclohexane dicarboxylic acid | 0.3728919 | 0.2667159 | 0.1117193 | -0.7583609 | 0.001990472 | -0.8629673 | 0.5 | -0.6468103 | No molec | Monobutyltin Oxide | -1 | -0.324542 | -0.8 | -0.2584306 | -0.1904762 | 0.4145314
CHDA100_SN5 |  | DGEBA | 0.5437447 | -0.993254 | -0.7706396 | 1,4 cyclohexane dicarboxylic acid | 0.3728919 | 0.2667159 | 0.1117193 | -0.7583609 | 0.001990472 | -0.8629673 | 0.5 | -0.6468103 | No molec | Monobutyltin Oxide | -1 | -0.324542 | 0 | -0.2584306 | -0.1904762 | 0.4145314
CHDA100_SN10 |  | DGEBA | 0.5437447 | -0.993254 | -0.7706396 | 1,4 cyclohexane dicarboxylic acid | 0.3728919 | 0.2667159 | 0.1117193 | -0.7583609 | 0.001990472 | -0.8629673 | 0.5 | -0.6468103 | No molec | Monobutyltin Oxide | -1 | -0.324542 | 1 | -0.2584306 | -0.1904762 | 0.4145314
CHDA90_SN5 |  | DGEBA | 0.5437447 | -0.993254 | -0.7706396 | 1,4 cyclohexane dicarboxylic acid | 0.3728919 | 0.2667159 | 0.1117193 | -0.7583609 | 0.001990472 | -0.8629673 | 0.5 | -0.6468103 | No molec | Monobutyltin Oxide | -1 | -0.324542 | 0 | -0.2584306 | -0.1904762 | 0.4145314
CHDA75_SN5 |  | DGEBA | 0.5437447 | -0.993254 | -0.7706396 | 1,4 cyclohexane dicarboxylic acid | 0.3728919 | 0.2667159 | 0.1117193 | -0.7583609 | 0.001990472 | -0.8629673 | 0.5 | -0.6468103 | No molec | Monobutyltin Oxide | -1 | -0.324542 | 0 | -0.2584306 | -0.1904762 | 0.4145314
CHDA60_SN5 |  | DGEBA | 0.5437447 | -0.993254 | -0.7706396 | 1,4 cyclohexane dicarboxylic acid | 0.3728919 | 0.2667159 | 0.1117193 | -0.7583609 | 0.001990472 | -0.8629673 | 0.5 | -0.6468103 | No molec | Monobutyltin Oxide | -1 | -0.324542 | 0 | -0.2584306 | -0.1904762 | 0.4145314
CHDA50_SN5 |  | DGEBA | 0.5437447 | -0.993254 | -0.7706396 | 1,4 cyclohexane dicarboxylic acid | 0.3728919 | 0.2667159 | 0.1117193 | -0.7583609 | 0.001990472 | -0.8629673 | 0.5 | -0.6468103 | No molec | Monobutyltin Oxide | -1 | -0.324542 | 0 | -0.2584306 | -0.1904762 | 0.4145314
V1 | https://pubs.rsc.org/en/content/articlelanding/2021/gc/d1gc01274f | DGEAC | 0.3925819 | -0.9947955 | -0.8115096 | Glycyrrhizic acid | 0.9432154 | -0.2259891 | 0.2181839 | -1 | 0.534739 | -0.7944509 | 0.7142857 | 0.6880615 | Sebasic acid | TBD | -0.2972462 | -0.8003267 | 0 | -0.704834 | -0.4285714 | 0.8
V2 |  | DGEAC | 0.3925819 | -0.9947955 | -0.8115096 | Glycyrrhizic acid | 0.9432154 | -0.2259891 | 0.2181839 | -1 | 0.534739 | -0.7944509 | 0.7142857 | 0.6880615 | Sebasic acid | TBD | -0.2972462 | -0.8003267 | 0 | -0.704834 | -0.4285714 | 0.84
V3 |  | DGEAC | 0.3925819 | -0.9947955 | -0.8115096 | Glycyrrhizic acid | 0.9432154 | -0.2259891 | 0.2181839 | -1 | 0.534739 | -0.7944509 | 0.7142857 | 0.6880615 | Sebasic acid | TBD | -0.2972462 | -0.8003267 | 0 | -0.704834 | -0.4285714 | 0.8
V4 |  | DGEAC | 0.3925819 | -0.9947955 | -0.8115096 | Glycyrrhizic acid | 0.9432154 | -0.2259891 | 0.2181839 | -1 | 0.534739 | -0.7944509 | 0.7142857 | 0.6880615 | Sebasic acid | TBD | -0.2972462 | -0.8003267 | 0 | -0.704834 | -0.4285714 | 0.88
V5 |  | DGEAC | 0.3925819 | -0.9947955 | -0.8115096 | Glycyrrhizic acid | 0.9432154 | -0.2259891 | 0.2181839 | -1 | 0.534739 | -0.7944509 | 0.7142857 | 0.6880615 | Sebasic acid | TBD | -0.2972462 | -0.8003267 | 0 | -0.704834 | -0.4285714 | 0.98
PBS | https://onlinelibrary.wiley.com/doi/10.1002/app.51010 | DGEBA | 0.5437447 | -0.993254 | -0.7730163 | PBS | 0.4424525 | 0.4843857 | -1 | -0.5984687 | 0.0508115 | -0.1898176 | 0.5 | -0.6471795 | No molec | Zn(OAc)2 | 1 | -0.6 | -1 | -0.1900244 | 0.1428571 | -1
PBSV05 |  | DGEBA | 0.5437447 | -0.993254 | -0.7730163 | PBS | 0.4424525 | 0.4843857 | -1 | -0.5984687 | 0.0508115 | -0.1898176 | 0.5 | -0.6471795 | No molec | Zn(OAc)2 | 1 | -0.6 | -0.9928409 | -0.1836133 | 0.1428571 | -0.874
PBSV1 |  | DGEBA | 0.5437447 | -0.993254 | -0.7730163 | PBS | 0.4424525 | 0.4843857 | -1 | -0.5984687 | 0.0508115 | -0.1898176 | 0.5 | -0.6471795 | No molec | Zn(OAc)2 | 1 | -0.6 | -0.9928409 | -0.1900244 | 0.1428571 | -0.252
PBSV2 |  | DGEBA | 0.5437447 | -0.993254 | -0.7730163 | PBS | 0.4424525 | 0.4843857 | -1 | -0.5984687 | 0.0508115 | -0.1898176 | 0.5 | -0.6471795 | No molec | Zn(OAc)2 | 1 | -0.6 | -0.9928409 | -0.1900244 | 0.1428571 | 0.77
PBSV3 |  | DGEBA | 0.5437447 | -0.993254 | -0.7730163 | PBS | 0.4424525 | 0.4843857 | -1 | -0.5984687 | 0.0508115 | -0.1898176 | 0.5 | -0.6471795 | No molec | Zn(OAc)2 | 1 | -0.6 | -0.9928409 | -0.1900244 | 0.1428571 | 0.778
PBSV4 |  | DGEBA | 0.5437447 | -0.993254 | -0.7730163 | PBS | 0.4424525 | 0.4843857 | -1 | -0.5984687 | 0.0508115 | -0.1898176 | 0.5 | -0.6471795 | No molec | Zn(OAc)2 | 1 | -0.6 | -0.9928409 | -0.1900244 | 0.1428571 | 0.752
TRI0 | https://onlinelibrary.wiley.com/doi/10.1002/app.50904 | tris(4-hydroxyphenyl)methane triglycidyl ether | 0.6060614 | -0.9907114 | -0.6632311 | Glutaric acid | 0.281799 | 0.2058011 | 0.1003394 | -0.7479481 | -0.2011812 | -0.8629673 | 0.2 | -0.7290256 | Epoxidized sunflower oil | No molec | -1 | -1 | -1 | -0.08782272 | 0.1428571 | 0.4145314
TRI20 |  | tris(4-hydroxyphenyl)methane triglycidyl ether | 0.6060614 | -0.9907114 | -0.6632311 | Glutaric acid | 0.281799 | 0.2058011 | 0.1003394 | -0.7479481 | -0.2011812 | -0.8629673 | 0.2 | -0.7290256 | Epoxidized sunflower oil | No molec | -1 | -1 | -1 | -0.08782272 | 0.1428571 | 0.4145314
TRI40 |  | tris(4-hydroxyphenyl)methane triglycidyl ether | 0.6060614 | -0.9907114 | -0.6632311 | Glutaric acid | 0.281799 | 0.2058011 | 0.1003394 | -0.7479481 | -0.2011812 | -0.8629673 | 0.2 | -0.7290256 | Epoxidized sunflower oil | No molec | -1 | -1 | -1 | -0.08782272 | 0.1428571 | 0.4145314
TRI60 |  | tris(4-hydroxyphenyl)methane triglycidyl ether | 0.6060614 | -0.9907114 | -0.6632311 | Glutaric acid | 0.281799 | 0.2058011 | 0.1003394 | -0.7479481 | -0.2011812 | -0.8629673 | 0.2 | -0.7290256 | Epoxidized sunflower oil | No molec | -1 | -1 | -1 | -0.08782272 | 0.1428571 | 0.4145314
TRI80 |  | tris(4-hydroxyphenyl)methane triglycidyl ether | 0.6060614 | -0.9907114 | -0.6632311 | Glutaric acid | 0.281799 | 0.2058011 | 0.1003394 | -0.7479481 | -0.2011812 | -0.8629673 | 0.2 | -0.7290256 | Epoxidized sunflower oil | No molec | -1 | -1 | -1 | -0.08782272 | 0.1428571 | 0.4145314
EPO60 |  | 3,4-epoxycyclohexylmethyl-3'-4'-epoxycyclohexane-carboxylate | 0.5789251 | -0.9964781 | -0.8535497 | Glutaric acid | 0.281799 | 0.2058011 | 0.1003394 | -0.7479481 | -0.2011812 | -0.8629673 | 0.2 | -0.7290256 | Epoxidized sunflower oil | No molec | -1 | -1 | -1 | -0.08782272 | 0.1428571 | 0.4145314
DGEBA60 |  | DGEBA | 0.5437447 | -0.993254 | -0.7730163 | Glutaric acid | 0.281799 | 0.2058011 | 0.1003394 | -0.7479481 | -0.2011812 | -0.8629673 | 0.2 | -0.7290256 | Epoxidized sunflower oil | No molec | -1 | -1 | -1 | -0.08782272 | 0.1428571 | 0.4145314
G/D-0/1 | https://www.sciencedirect.com/science/article/pii/S0926669021003472?via%3Dihub | Dodecanedioic acid | 0.2975504 | -0.9789241 | -0.8736603 | GEL | 0.245694 | 0.5319514 | -1 | -0.5984687 | 0.4342286 | -0.1454298 | -0.3333333 | -0.3966817 | DGEBA | Zn(acac)2 | 0.4951015 | -0.6124678 | 0 | 0.0927683 | -0.4285714 | 0.2
G/D-1/8 |  | Dodecanedioic acid | 0.2975504 | -0.9789241 | -0.8736603 | GEL | 0.245694 | 0.5319514 | -1 | -0.5984687 | 0.4342286 | -0.1454298 | -0.3333333 | -0.3966817 | DGEBA | Zn(acac)2 | 0.4951015 | -0.6124678 | 0 | 0.0927683 | -0.4285714 | 0.448
G/D-1/4 |  | Dodecanedioic acid | 0.2975504 | -0.9789241 | -0.8736603 | GEL | 0.245694 | 0.5319514 | -1 | -0.5984687 | 0.4342286 | -0.1454298 | -0.3333333 | -0.3966817 | DGEBA | Zn(acac)2 | 0.4951015 | -0.6124678 | 0 | 0.0927683 | -0.4285714 | 0.658
G/D-1/2 |  | Dodecanedioic acid | 0.2975504 | -0.9789241 | -0.8736603 | GEL | 0.245694 | 0.5319514 | -1 | -0.5984687 | 0.4342286 | -0.1454298 | -0.3333333 | -0.3966817 | DGEBA | Zn(acac)2 | 0.4951015 | -0.6124678 | 0 | 0.0927683 | -0.4285714 | 0.668
G/D-1/1 |  | Dodecanedioic acid | 0.2975504 | -0.9789241 | -0.8736603 | GEL | 0.245694 | 0.5319514 | -1 | -0.5984687 | 0.4342286 | -0.1454298 | -0.3333333 | -0.3966817 | DGEBA | Zn(acac)2 | 0.4951015 | -0.6124678 | 0 | 0.0927683 | -0.4285714 | 0.8
G/D-2/1 |  | Dodecanedioic acid | 0.2975504 | -0.9789241 | -0.8736603 | GEL | 0.245694 | 0.5319514 | -1 | -0.5984687 | 0.4342286 | -0.1454298 | -0.3333333 | -0.3966817 | DGEBA | Zn(acac)2 | 0.4951015 | -0.6124678 | 0 | 0.0927683 | -0.4285714 | 0.842
G/D-1/0 |  | Dodecanedioic acid | 0.2975504 | -0.9789241 | -0.8736603 | GEL | 0.245694 | 0.5319514 | -1 | -0.5984687 | 0.4342286 | -0.1454298 | -0.3333333 | -0.3966817 | DGEBA | Zn(acac)2 | 0.4951015 | -0.6124678 | 0 | 0.0927683 | -0.4285714 | 0.894
E202 | https://pubs.acs.org/doi/10.1021/acs.macromol.1c01289?ref=pdf | 1,4-butanediol diglycidyl ether | 0.7299416117 | -0.9920094 | -0.8995297 | 1,3,5-pentanetricarboxylic acid | 0.3801256 | 0.1281077 | 0.1118348 | -0.7535497 | -0.009937725 | -0.7944509 | 0.25 | -0.5811282 | No molec | TBD | -0.2972462 | -0.8003267 | 0 | -0.704834 | -0.04761905 | 0.4145314
E380 |  | poly(propylene glycol diglycidyl ether) | 0.6737787 | -0.9998124 | -0.7368173 | 1,3,5-pentanetricarboxylic acid | 0.3801256 | 0.1281077 | 0.1118348 | -0.7535497 | -0.009937725 | -0.7944509 | 0.25 | -0.5811282 | No molec | TBD | -0.2972462 | -0.8003267 | 0 | -0.704834 | -0.04761905 | 0.4145314
E500 |  | poly(ethylene glycol diglycidyl ether) | 0.6910439 | -0.9999987 | -0.6271236 | 1,3,5-pentanetricarboxylic acid | 0.3801256 | 0.1281077 | 0.1118348 | -0.7535497 | -0.009937725 | -0.7944509 | 0.25 | -0.5811282 | No molec | TBD | -0.2972462 | -0.8003267 | 0 | -0.704834 | -0.04761905 | 0.4145314
E640 |  | poly(propylene glycol diglycidyl ether) | 0.6737787 | -0.9998124 | -0.4991476 | 1,3,5-pentanetricarboxylic acid | 0.3801256 | 0.1281077 | 0.1118348 | -0.7535497 | -0.009937725 | -0.7944509 | 0.25 | -0.5811282 | No molec | TBD | -0.2972462 | -0.8003267 | 0 | -0.704834 | -0.04761905 | 0.4145314
E50X05 | https://www.sciencedirect.com/science/article/pii/S0014305721001865?via%3Dihub | Dimer fatty acid | 0.3160776 | -0.9540412 | -0.5677976 | ENR50 | -0.3372008 | 0.8196242 | -0.6966987 | -0.2337575 | 0.4048109 | -1 | 0.6363636 | -0.6512821 | No molec | Zn(OAc)2 | 1 | -0.6 | 0.892266 | -0.4209514 | 0.04761905 | 0.4145314
E50X1 |  | Dimer fatty acid | 0.3160776 | -0.9540412 | -0.5677976 | ENR50 | -0.3372008 | 0.8196242 | -0.6966987 | -0.2337575 | 0.4048109 | -1 | 0.6363636 | -0.6512821 | No molec | Zn(OAc)2 | 1 | -0.6 | -0.05986341 | -0.4209514 | 0.04761905 | 0.4145314
E50X15 |  | Dimer fatty acid | 0.3160776 | -0.9540412 | -0.5677976 | ENR50 | -0.3372008 | 0.8196242 | -0.6966987 | -0.2337575 | 0.4048109 | -1 | 0.6363636 | -0.6512821 | No molec | Zn(OAc)2 | 1 | -0.6 | -0.3771558 | -0.4209514 | 0.04761905 | 0.4145314
E50X2 |  | Dimer fatty acid | 0.3160776 | -0.9540412 | -0.5677976 | ENR50 | -0.3372008 | 0.8196242 | -0.6966987 | -0.2337575 | 0.4048109 | -1 | 0.6363636 | -0.6512821 | No molec | Zn(OAc)2 | 1 | -0.6 | -0.535741 | -0.4209514 | 0.04761905 | 0.4145314
E50X3 |  | Dimer fatty acid | 0.3160776 | -0.9540412 | -0.5677976 | ENR50 | -0.3372008 | 0.8196242 | -0.6966987 | -0.2337575 | 0.4048109 | -1 | 0.6363636 | -0.6512821 | No molec | Zn(OAc)2 | 1 | -0.6 | -0.6923707 | -0.4209514 | 0.04761905 | 0.4145314
E50X4 |  | Dimer fatty acid | 0.3160776 | -0.9540412 | -0.5677976 | ENR50 | -0.3372008 | 0.8196242 | -0.6966987 | -0.2337575 | 0.4048109 | -1 | 0.6363636 | -0.6512821 | No molec | Zn(OAc)2 | 1 | -0.6 | -0.7706568 | -0.4209514 | 0.04761905 | 0.4145314
E50X5 |  | Dimer fatty acid | 0.3160776 | -0.9540412 | -0.5677976 | ENR50 | -0.3372008 | 0.8196242 | -0.6966987 | -0.2337575 | 0.4048109 | -1 | 0.6363636 | -0.6512821 | No molec | Zn(OAc)2 | 1 | -0.6 | -0.8176062 | -0.4209514 | 0.04761905 | 0.4145314
VITR3 | https://www.mdpi.com/2073-4360/14/12/2456 | poly(trithylene glycol sebacate) | 0.5208272 | -0.977233 | -0.8301484 | poly(hydroxyethyl acrylate) | 0.4698583 | 0.551214 | -1 | -0.5984687 | -0.02079211 | -0.3849295 | 0.6666667 | -0.7618462 | No molec | Zn(OAc)2 | 1 | -0.6 | 0 | -0.4209514 | 0.04761905 | 0.4145314
VITR4 |  | poly(trithylene glycol sebacate) | 0.5208272 | -0.977233 | -0.8301484 | poly(hydroxyethyl acrylate) | 0.4698583 | 0.551214 | -1 | -0.5984687 | -0.02079211 | -0.3849295 | 0.6666667 | -0.7618462 | No molec | Sn(Oct)2 | 0.9977784 | 0.2010172 | 0 | 1 | -0.4285714 | 0.4145314
PE25 | https://pubs.rsc.org/en/content/articlelanding/2022/ta/d2ta04110c | 4,4'-methylenebis(N,N-diglycidylaniline) | 0.7285587 | -0.9909215 | -0.6979492 | PET | 0.5273579 | 0.4087157 | -1 | -0.5984687 | 0.1226008 | -0.07837561 | -0.6 | -0.6057846 | No molec | DBU | -0.6408866 | -0.8044791 | -0.603913 | -0.6148224 | 0.3333333 | 0.2
PE05 |  | 4,4'-methylenebis(N,N-diglycidylaniline) | 0.7285587 | -0.9909215 | -0.6979492 | PET | 0.5273579 | 0.4087157 | -1 | -0.5984687 | 0.1226008 | -0.07837561 | -0.6 | -0.6057846 | No molec | DBU | -0.6408866 | -0.8044791 | -0.6038924 | -0.6084113 | 0.3333333 | 0.6
PE10 |  | 4,4'-methylenebis(N,N-diglycidylaniline) | 0.7285587 | -0.9909215 | -0.6979492 | PET | 0.5273579 | 0.4087157 | -1 | -0.5984687 | 0.1226008 | -0.07837561 | -0.6 | -0.6057846 | No molec | DBU | -0.6408866 | -0.8044791 | -0.6038924 | -0.6212335 | 0.3333333 | 1
CAT0 | https://pubs.acs.org/doi/10.1021/acsapm.0c01290?ref=PDF + https://pubs.acs.org/doi/10.1021/acsomega.2c02677 | DGEBA | 0.5437447 | -0.993254 | -0.7730163 | Sebasic acid | 0.3284629 | 0.2874481 | 0.1002805 | -0.7475316 | 0.02164483 | -0.8629673 | 0.6 | -0.585641 | No molec | No molec | -1 | -1 | -1 | -0.08782272 | 0.1428571 | 0.4145314
CAT1 |  | DGEBA | 0.5437447 | -0.993254 | -0.7730163 | Sebasic acid | 0.3284629 | 0.2874481 | 0.1002805 | -0.7475316 | 0.02164483 | -0.8629673 | 0.6 | -0.585641 | No molec | TBD | -0.2972462 | -0.8003267 | -0.9 | -0.704834 | 0.1428571 | 0.4145314
CAT3 |  | DGEBA | 0.5437447 | -0.993254 | -0.7730163 | Sebasic acid | 0.3284629 | 0.2874481 | 0.1002805 | -0.7475316 | 0.02164483 | -0.8629673 | 0.6 | -0.585641 | No molec | TBD | -0.2972462 | -0.8003267 | -0.7 | -0.704834 | 0.1428571 | 0.4145314
CAT5 |  | DGEBA | 0.5437447 | -0.993254 | -0.7730163 | Sebasic acid | 0.3284629 | 0.2874481 | 0.1002805 | -0.7475316 | 0.02164483 | -0.8629673 | 0.6 | -0.585641 | No molec | TBD | -0.2972462 | -0.8003267 | -0.5 | -0.704834 | 0.1428571 | 0.4145314
POLYD230 | https://pubs.acs.org/doi/10.1021/acsapm.2c01604 | DIDG | 0.6514007 | -0.9867702 | -0.4016116 | Jeff D230 | -0.2667235 | 0.5962126 | -0.7160955 | -0.6717413 | 0.127922 | -1 | 1 | -0.8871795 | TMPTE | No molec | -1 | -1 | -0.6458405 | -0.08782272 | -0.1428571 | 0.4145314
POLYD400 |  | DIDG | 0.6514007 | -0.9867702 | -0.4016116 | Jeff D400 | -0.2399132 | 0.5675246 | -0.7160921 | -0.7081765 | 0.3195827 | -1 | 1 | -0.8871795 | TMPTE | No molec | -1 | -1 | -0.6458405 | -0.08782272 | -0.1428571 | 0.4145314
POLYT403 |  | DIDG | 0.6514007 | -0.9867702 | -0.4016116 | Jeff T403 | -0.1484059 | 0.2626149 | -0.5932481 | -0.7820163 | 0.6328235 | -1 | 1 | -0.8871795 | TMPTE | No molec | -1 | -1 | -0.6458405 | -0.08782272 | -0.1428571 | 0.4145314
PU0 | https://onlinelibrary.wiley.com/doi/full/10.1002/pat.5827 | STEPANPOL PC 10011-55 | 0.5586788 | -0.9847732 | -0.9212856 | No molec | -1 | 0.5779115 | -1 | -0.5984687 | -1 | -1 | -1 | -1 | No molec | No molec | -1 | -1 | -0.6458405 | -0.08782272 | -0.5238095 | 0.4145314
PU2 |  | STEPANPOL PC 10011-55 | 0.5586788 | -0.9847732 | -0.9212856 | No molec | -1 | 0.5779115 | -1 | -0.5984687 | -1 | -1 | -1 | -1 | No molec | TBD | -0.2972462 | -0.8003267 | -0.7439655 | -0.704834 | -0.5238095 | 0.4145314
PU5 |  | STEPANPOL PC 10011-55 | 0.5586788 | -0.9847732 | -0.9212856 | No molec | -1 | 0.5779115 | -1 | -0.5984687 | -1 | -1 | -1 | -1 | No molec | TBD | -0.2972462 | -0.8003267 | -0.3599138 | -0.704834 | -0.5238095 | 0.4145314
PU10 |  | STEPANPOL PC 10011-55 | 0.5586788 | -0.9847732 | -0.9212856 | No molec | -1 | 0.5779115 | -1 | -0.5984687 | -1 | -1 | -1 | -1 | No molec | TBD | -0.2972462 | -0.8003267 | 0.2801724 | -0.704834 | -0.5238095 | 0.4145314
04AE | https://pubs.acs.org/doi/10.1021/acsapm.2c01774 | DGEBA | 0.5437447 | -0.993254 | -0.7730163 | 2,5-Furandicarboxylic acid | 0.3292471 | 0.07540346 | 0.3490701 | -0.5301299 | 0.1412898 | -0.8629673 | -1 | -0.6797949 | No molec | TBD | -0.2972462 | -0.8003267 | 0 | -0.704834 | -0.1428571 | 0.966
06AE |  | DGEBA | 0.5437447 | -0.993254 | -0.7730163 | 2,5-Furandicarboxylic acid | 0.3292471 | 0.07540346 | 0.3490701 | -0.5301299 | 0.1412898 | -0.8629673 | -1 | -0.6797949 | No molec | TBD | -0.2972462 | -0.8003267 | 0 | -0.704834 | -0.1428571 | 0.974
08AE |  | DGEBA | 0.5437447 | -0.993254 | -0.7730163 | 2,5-Furandicarboxylic acid | 0.3292471 | 0.07540346 | 0.3490701 | -0.5301299 | 0.1412898 | -0.8629673 | -1 | -0.6797949 | No molec | TBD | -0.2972462 | -0.8003267 | 0 | -0.704834 | -0.1428571 | 0.908
1AE |  | DGEBA | 0.5437447 | -0.993254 | -0.7730163 | 2,5-Furandicarboxylic acid | 0.3292471 | 0.07540346 | 0.3490701 | -0.5301299 | 0.1412898 | -0.8629673 | -1 | -0.6797949 | No molec | TBD | -0.2972462 | -0.8003267 | 0 | -0.704834 | -0.1428571 | 0.9
12AE |  | DGEBA | 0.5437447 | -0.993254 | -0.7730163 | 2,5-Furandicarboxylic acid | 0.3292471 | 0.07540346 | 0.3490701 | -0.5301299 | 0.1412898 | -0.8629673 | -1 | -0.6797949 | No molec | TBD | -0.2972462 | -0.8003267 | 0 | -0.704834 | -0.1428571 | 0.812
OHESO07 | https://pubs.rsc.org/en/content/articlelanding/2023/su/d2su00140c | Divanillic acid | 0.07463796 | -0.995294 | -0.807844 | Epoxidized soybean oil | 0.6938465 | 0.2574423 | 0.1110624 | -0.7786931 | 1 | -0.7944509 | 0.8947368 | 0.9134359 | No molec | Zn(acac)2 | 0.4951015 | -0.6124678 | 0 | 0.09084498 | 0.1428571 | 0.628
OHESO10 |  | Divanillic acid | 0.07463796 | -0.995294 | -0.807844 | Epoxidized soybean oil | 0.6938465 | 0.2574423 | 0.1110624 | -0.7786931 | 1 | -0.7944509 | 0.8947368 | 0.9134359 | No molec | Zn(acac)2 | 0.4951015 | -0.6124678 | 0 | 0.09084498 | 0.1428571 | 0.696
OHESO15 |  | Divanillic acid | 0.07463796 | -0.995294 | -0.807844 | Epoxidized soybean oil | 0.6938465 | 0.2574423 | 0.1110624 | -0.7786931 | 1 | -0.7944509 | 0.8947368 | 0.9134359 | No molec | Zn(acac)2 | 0.4951015 | -0.6124678 | 0 | 0.09084498 | 0.1428571 | 0.608
BUESO07 |  | Butoxylated divanillic acid | 0.1251867 | -0.9904909 | -0.7565622 | Epoxidized soybean oil | 0.6938465 | 0.2574423 | 0.1110624 | -0.7786931 | 1 | -0.7944509 | 0.8947368 | 0.9134359 | No molec | Zn(acac)2 | 0.4951015 | -0.6124678 | 0 | 0.09084498 | 0.1428571 | 0.784
BUESO10 |  | Butoxylated divanillic acid | 0.1251867 | -0.9904909 | -0.7565622 | Epoxidized soybean oil | 0.6938465 | 0.2574423 | 0.1110624 | -0.7786931 | 1 | -0.7944509 | 0.8947368 | 0.9134359 | No molec | Zn(acac)2 | 0.4951015 | -0.6124678 | 0 | 0.09084498 | 0.1428571 | 0.884
BUESO15 |  | Butoxylated divanillic acid | 0.1251867 | -0.9904909 | -0.7565622 | Epoxidized soybean oil | 0.6938465 | 0.2574423 | 0.1110624 | -0.7786931 | 1 | -0.7944509 | 0.8947368 | 0.9134359 | No molec | Zn(acac)2 | 0.4951015 | -0.6124678 | 0 | 0.09084498 | 0.1428571 | 0.792
DGEBA/TFA | https://onlinelibrary.wiley.com/doi/abs/10.1002/macp.202300272 | DGEBA | 0.5437447 | -0.993254 | -0.9013579 | TFA | 0.682416 | 0.1359622 | 0.1183655 | -0.7680851 | 0.4773167 | -0.6574182 | 0.3333333 | -0.6758697 | No molec | 2,4,6-Tris(dimethyl aminomethyl) phenol | -0.5491659 | -1 | -0.9946804 | 0.10418 | -0.04761905 | 0.4145314
VU-30-300 | https://chemistry-europe.onlinelibrary.wiley.com/doi/full/10.1002/cssc.202300792 | Organosolv lignin | -0.00749739 | -0.9727403 | 0.2994227 | hexamethylenediamine | -0.3086081 | 0.9013696 | -0.9719242 | 0.1080873 | -0.1128284 | -1 | 1 | -0.761641 | PEG | No molec | -1 | -1 | -1 | -0.08782272 | -0.7142857 | 0.42
VU-40-300 |  | Organosolv lignin | -0.00749739 | -0.9727403 | 0.2994227 | hexamethylenediamine | -0.3086081 | 0.9013696 | -0.9719242 | 0.1080873 | -0.1128284 | -1 | 1 | -0.761641 | PEG | No molec | -1 | -1 | -1 | -0.08782272 | -0.7142857 | 0.7
VU-50-300 |  | Organosolv lignin | -0.00749739 | -0.9727403 | 0.2994227 | hexamethylenediamine | -0.3086081 | 0.9013696 | -0.9719242 | 0.1080873 | -0.1128284 | -1 | 1 | -0.761641 | PEG | No molec | -1 | -1 | -1 | -0.08782272 | -0.7142857 | 0.93
VU-40-400 |  | Organosolv lignin | -0.00749739 | -0.9727403 | 0.2994227 | hexamethylenediamine | -0.3086081 | 0.9013696 | -0.9719242 | 0.1080873 | -0.1128284 | -1 | 1 | -0.761641 | PEG | No molec | -1 | -1 | -1 | -0.08782272 | -0.7142857 | 0.61
VU-40-150 |  | Organosolv lignin | -0.00749739 | -0.9727403 | 0.2994227 | hexamethylenediamine | -0.3086081 | 0.9013696 | -0.9719242 | 0.1080873 | -0.1128284 | -1 | 1 | -0.761641 | PEG | No molec | -1 | -1 | -1 | -0.08782272 | -0.7142857 | 0.56
PB-RAW | https://www.sciencedirect.com/science/article/pii/S0141391023003518?via%3Dihub#sec0022 | ADR-4468 | 0.2684626 | -0.9944726 | 1 | PBAT | 0.5932913 | 0.3347089 | -1 | -0.5984687 | 0.3752778 | 1 | 0.04761905 | -0.6201436 | No molec | Zn(OAc)2 | 1 | -0.6 | -1 | -0.4209514 | 0.1428571 | 0.4145314
PB-A1 |  | ADR-4468 | 0.2684626 | -0.9944726 | 1 | PBAT | 0.5932913 | 0.3347089 | -1 | -0.5984687 | 0.3752778 | 1 | 0.04761905 | -0.6201436 | No molec | Zn(OAc)2 | 1 | -0.6 | -1 | -0.4209514 | 0.1428571 | -1
PB-V1 |  | ADR-4468 | 0.2684626 | -0.9944726 | 1 | PBAT | 0.5932913 | 0.3347089 | -1 | -0.5984687 | 0.3752778 | 1 | 0.04761905 | -0.6201436 | No molec | Zn(OAc)2 | 1 | -0.6 | -0.9979815 | -0.4209514 | 0.1428571 | -0.336
PB-V5 |  | ADR-4468 | 0.2684626 | -0.9944726 | 1 | PBAT | 0.5932913 | 0.3347089 | -1 | -0.5984687 | 0.3752778 | 1 | 0.04761905 | -0.6201436 | No molec | Zn(OAc)2 | 1 | -0.6 | -0.9899073 | -0.4209514 | 0.1428571 | -0.138
PB-V10 |  | ADR-4468 | 0.2684626 | -0.9944726 | 1 | PBAT | 0.5932913 | 0.3347089 | -1 | -0.5984687 | 0.3752778 | 1 | 0.04761905 | -0.6201436 | No molec | Zn(OAc)2 | 1 | -0.6 | -0.9798147 | -0.4209514 | 0.1428571 | 0.162
P0 | https://www.sciencedirect.com/science/article/pii/S0032386122011065 | DGEBA | 0.5437447 | -0.993254 | -0.7731991 | PET | 0.5273579 | 0.4087157 | -1 | -0.5984687 | 0.1226008 | -0.07837561 | -0.6 | -0.6057846 | No molec | Zn(acac)2 | 0.4951015 | -0.6124678 | -1 | 0.0927683 | 0.8095238 | 0.4145314
P1D |  | DGEBA | 0.5437447 | -0.993254 | -0.7731991 | PET | 0.5273579 | 0.4087157 | -1 | -0.5984687 | 0.1226008 | -0.07837561 | -0.6 | -0.6057846 | No molec | Zn(acac)2 | 0.4951015 | -0.6124678 | -1 | 0.0927683 | 0.8095238 | 0.4145314
P3D |  | DGEBA | 0.5437447 | -0.993254 | -0.7731991 | PET | 0.5273579 | 0.4087157 | -1 | -0.5984687 | 0.1226008 | -0.07837561 | -0.6 | -0.6057846 | No molec | Zn(acac)2 | 0.4951015 | -0.6124678 | -1 | 0.0927683 | 0.8095238 | 0.4145314
P1D3ZA |  | DGEBA | 0.5437447 | -0.993254 | -0.7731991 | PET | 0.5273579 | 0.4087157 | -1 | -0.5984687 | 0.1226008 | -0.07837561 | -0.6 | -0.6057846 | No molec | Zn(acac)2 | 0.4951015 | -0.6124678 | -0.9781291 | 0.0927683 | 0.8095238 | -0.34
P1D3ZB |  | DGEBA | 0.5437447 | -0.993254 | -0.7731991 | PET | 0.5273579 | 0.4087157 | -1 | -0.5984687 | 0.1226008 | -0.07837561 | -0.6 | -0.6057846 | No molec | Zn(acac)2 | 0.4951015 | -0.6124678 | -0.9781291 | 0.0927683 | 0.9047619 | -0.12
P1D3ZC |  | DGEBA | 0.5437447 | -0.993254 | -0.7731991 | PET | 0.5273579 | 0.4087157 | -1 | -0.5984687 | 0.1226008 | -0.07837561 | -0.6 | -0.6057846 | No molec | Zn(acac)2 | 0.4951015 | -0.6124678 | -0.9781291 | 0.0927683 | 1 | 0.4145314
P3D1ZA |  | DGEBA | 0.5437447 | -0.993254 | -0.7731991 | PET | 0.5273579 | 0.4087157 | -1 | -0.5984687 | 0.1226008 | -0.07837561 | -0.6 | -0.6057846 | No molec | Zn(acac)2 | 0.4951015 | -0.6124678 | -0.9927097 | 0.0927683 | 0.8095238 | 0.34
P3D1ZB |  | DGEBA | 0.5437447 | -0.993254 | -0.7731991 | PET | 0.5273579 | 0.4087157 | -1 | -0.5984687 | 0.1226008 | -0.07837561 | -0.6 | -0.6057846 | No molec | Zn(acac)2 | 0.4951015 | -0.6124678 | -0.9927097 | 0.0927683 | 0.9047619 | 0.5
P3D1ZC |  | DGEBA | 0.5437447 | -0.993254 | -0.7731991 | PET | 0.5273579 | 0.4087157 | -1 | -0.5984687 | 0.1226008 | -0.07837561 | -0.6 | -0.6057846 | No molec | Zn(acac)2 | 0.4951015 | -0.6124678 | -0.9927097 | 0.0927683 | 1 | 0.4145314
R | https://pubs.acs.org/doi/10.1021/acsapm.2c01412?ref=pdf | DGEBA | 0.5437447 | -0.993254 | -0.7731991 | DETDA | -0.2108445 | 0.903115 | -0.8540163 | 0.5663062 | 0.002566968 | -1 | -0.09090909 | -0.6348718 | No molec | No molec | -1 | -1 | -1 | -0.08782272 | -1 | 0.4145314
D |  | DGEBA | 0.5437447 | -0.993254 | -0.7731991 | 4-AFD | -0.2866495 | 0.8890969 | -0.8858136 | 1 | -0.06792057 | -1 | -1 | -0.4905231 | No molec | No molec | -1 | -1 | -1 | -0.08782272 | -0.8095238 | 0.4145314